## Year order
N. | Ref. | Year | Item Type | Authors | Title | Link/DOI | Keywords | Research area | Journal/Conference | Environmental aspects? | Social aspects? | Waste category | Waste origin | Waste source | Waste type | Waste supplier | Material | Matrix | Filler/reinforcement from waste/by-products | % w.t. | Extrusion-based AM | Printer format | Other specs | Nozzle (mm) | Speed (mm/s) | Layer heigth (mm) | 3D Printer | Application? | Area | Product/Application
1 | 68 | 2016 | Journal Article | Le Duigou A, Castro M, Bevan R, Martin N. | 3D printing of wood fibre biocomposites: From mechanical to actuation functionality | https://doi.org/10.1016/j.matdes.2016.02.018 | Fused Deposition Modeling, Hygromorphic biocomposite, Natural fibers | Materials science for specific sectors | Materials & Design | // | // | Wood and timber (Plant-derived) | Post-industrial | Wood (generic) | Fibers | Fibers from local industries | Thermoplastic composite | PLA/PHA blend | Wood fibers (shredded) | 30 | FDM - FFF | Small | // | // | 18 | // | Prusa i3 Rework | General sector | // | Hypothesis of a programmable moisture actuator
2 | 101 | 2017 | Journal Article | Girdis J, Gaudion L, Proust G, Loschke S, Dong A. | Rethinking Timber: Investigation into the Use of Waste Macadamia Nut Shells for Additive Manufacturing | https://doi.org/10.1007/s11837-016-2213-6 | Acrylonitrile-butadiene-styrene, Failure strain, Maleic anhydride, Poly(lactic acid)-PLA, Wood flour | Other | JOM | // | // | Fruit and seed (Plant-derived) | Post-industrial | Macadamia nut | Shells | Agricultural waste | Thermoplastic composite | ABS | Macadamia nutshell fibers (shredded) | 19-29 | FDM - FFF | Small | // | 0.5 | // | // | Leapfrog Creatr | No | // | //
3 | 56 | 2017 | Journal Article | Biswas M, Jeelani S, Rangari V. | Influence of biobased silica/carbon hybrid nanoparticles on thermal and mechanical properties of biodegradable polymer films | https://doi.org/10.1016/j.coco.2017.04.005 | Biopolymer composites, Hybrid nanoparticles, Mechanical properties, Thermal properties | Composite engineering | Composites Communications | // | // | Herbaceous plants (Plant-derived) | Post-industrial | Rice | Husk | Rice husk from the local industries | Thermoplastic composite | PBAT | Silica/carbon hybrid nanoparticles | 0.5-1.5 | LDM - DIW | Small | Custom | // | // | // | Hyrel system 30 M model | No | // | //
4 | 57 | 2017 | Journal Article | Pitt K, Lopez-Botello O, Lafferty AD, Todd I, Mumtaz K. | Investigation into the material properties of wooden composite structures with in-situ fibre reinforcement using additive manufacturing | https://doi.org/10.1016/j.compscitech.2016.11.008 | Extrusion, Glass fibres, Layered structure, Short-fibre composites, Wood | Composite engineering | Composites Science and Technology | // | // | Wood and timber (Plant-derived) | Post-industrial | Wood (generic) | Flour | Flour of white softwood from local industries | Thermoset composite | Urea formaldehyde | Wood flour | 13 | LDM - DIW | Small | // | // | 15 | // | Fisnar robot 7400; a 3-axis robot | General sector | // | Hypothesis of on-site large bespoke products for construction industries
5 | 36 | 2017 | Journal Article | Tran TN, Bayer IS, Heredia-Guerrero JA, Frugone M, Lagomarsino M, Maggio F, Athanassiou, A. | Cocoa Shell Waste Biofilaments for 3D Printing Applications | https://doi.org/10.1002/mame.201700219 | 3D printing, Biodegradable composite, Biofilament, Cocoa shell waste, poly(Îµ-caprolactone) | Materials science and engineering | Macromolecular Materials and Engineering | // | // | Fruit and seed (Plant-derived) | Post-industrial | Cocoa bean | Shells | Raw and unprocessed shell waste | Thermoplastic composite | PCL | Cocoa shell powder | 10-50 | FDM - FFF | Small | // | 0.6 | 50 | 0.3 | Prusa i3 Hephestos | General sector | // | hypothesis for biomedical scaffolds, toys
6 | 37 | 2018 | Journal Article | Sauerwein M, Doubrovski EL. | Local and recyclable materials for additive manufacturing: 3D printing with mussel shells | https://doi.org/10.1016/j.mtcomm.2018.02.028 | Additive manufacturing, Circular Economy, Local materials, Recycling | Materials science and engineering | Materials Today Communications | Local voluminous waste stream– material recover | // | Animal (Animal-derived) | Post-consumer | Mussels | Shell | Local waste stream | Hydrocolloids | Sugar, water | Mussel shell powder | 70 | LDM - DIW | Small | Custom | 0.84 | 5 | 1 | Modified Ultimaker 2+ | Yes | Equipment | Soil fertilizer flowerpot
7 | 46 | 2018 | Journal Article | Filgueira D, Holmen S, Melbø JK, Moldes D, Echtermeyer AT, Chinga-Carrasco G. | 3D Printable Filaments Made of Biobased Polyethylene Biocomposites | https://doi.org/10.3390/polym10030314 | 3D printing, Biocomposites, BloPE, Grafting, Laccase, Lauryl gallate, Octyl gallate, TMP | Polymers science and engineering | Polymers | // | // | Wood and timber (Plant-derived) | Post-industrial | Spruce | Fibers | Fibers from local paper industries | Thermoplastic composite | BioPE | Thermomechanical pulp fibers | 10-20 | FDM - FFF | Small | // | 0.4 | 15 | // | Ultimaker Original | No | // | //
8 | 69 | 2018 | Journal Article | Pringle AM, Rudnicki M, Pearce JM. | Wood Furniture Waste–Based Recycled 3-D Printing Filament | https://doi.org/10.13073/FPJ-D-17-00042 | // | Materials science for specific sectors | Forest Products Journal | Considerations on WPC | Some considerations on everyday life objects | Wood and timber (Plant-derived) | Post-industrial | Wood (generic) | Sawdust | Furniture manufacturing companies | Thermoplastic composite | PLA | Wood waste | 30 | FDM - FFF | Large, small | // | 0.5 | 62.5 | 0.15 | Delta-type RepRap, Re:3D Gigabot version GB2 | Yes | Furniture | Desk cable feedthrough parts, drawer knob
9 | 102 | 2018 | Journal Article | Coppola B, Garofalo E, Di Maio L, Scarfato P, Incarnato L. | Investigation on the use of PLA/hemp composites for the fused deposition modelling (FDM) 3D printing | https://doi.org/10.1063/1.5045948 | // | Other | AIP Conference Proceedings | // | // | Herbaceous plants (Plant-derived) | Post-industrial | Hemp | Shives | Waste from local industries | Thermoplastic composite | PLA | Hemp powders | 1-5 | FDM - FFF | Small | // | // | // | 0.1 | Ultimaker 3 | No | // | //
10 | 75 | 2018 | Journal Article | Horta JF, Simões FJP, Mateus A. | Large scale additive manufacturing of eco-composites | https://doi.org/10.1007/s12289-017-1364-5 | Additive manufacturing, HDPE, Large-scale, Sawdust | Manufacturing and process engineering | International Journal of Material Forming | // | // | Wood and timber (Plant-derived) | Post-industrial | Pine | Sawdust | Logging in the timber industry | Thermoplastic composite | Recycled HDPE | Wood sawdust | 15 | FDM - FFF | Large, small | Robot arm, custom | // | 30 | 0.3 | High-speed single screw extruder on a robot arm, and Delta 3D printer | No | // | //
11 | 93 | 2018 | Journal Article | Sanandiya ND, Vijay Y, Dimopoulou M, Dritsas S, Fernandez JG. | Large-scale additive manufacturing with bioinspired cellulosic materials | https://doi.org/10.1038/s41598-018-26985-2 | Design synthesis and processing, Mechanical engineering, Sustainability | Applied sciences | Scientific Reports | Bioinspired materials and considerations about it | Bioinspired materials and considerations about it | Wood and timber (Plant-derived) | Post-industrial | Wood (generic) | Sawdust | Woodwork machines from fabrication lab | Polysaccharide composite | Chitin | Cellulose (fungus-like material) | 12 | LDM - DIW | Large | Robot arm, custom | 7 | // | 3 | Six-axis articulated industrial robot with a precision material dispenser, and a material pump system | Yes | Buildings, architecture | Wind blade turbine
12 | 85 | 2018 | Journal Article | Osman MA, Atia MRA. | Investigation of ABS-rice straw composite feedstock filament for FDM | https://doi.org/10.1108/RPJ-11-2017-0242 | 3D printing, Acrylonitrile-butadiene-styrene, Fused Deposition Modeling, Mechanical properties, Rice straw, Wood plastic composites | Additive manufacturing | Rapid Prototyping Journal | // | // | Herbaceous plants (Plant-derived) | Post-industrial | Rice | Straw | Straw from local farmlands | Thermoplastic composite | ABS | Rice straw flour | 5-20 | FDM - FFF | Small | // | 1 | // | 0.2 | Printrbot Simple Metal | No | // | //
13 | 58 | 2018 | Journal Article | Tarrés Q, Melbø JK, Delgado-Aguilar M, Espinach FX, Mutjé P, Chinga-Carrasco G. | Bio-polyethylene reinforced with thermomechanical pulp fibers: Mechanical and micromechanical characterization and its application in 3D-printing by fused deposition modelling | https://doi.org/10.1016/j.compositesb.2018.07.009 | 3D printed material, 3D printing, Biocomposites, Biopolyethylene, Mechanical properties, Natural fibers | Composite engineering | Composites Part B: Engineering | // | // | Industrial (Plant-derived) | Post-industrial | Papers | Pulp | Pulp collected from reject press | Thermoplastic composite | BioPE | Thermomechanical pulp | 10-30 | FDM - FFF | Small | // | 0.4 | 15 | // | Original Prusa i3 | No | // | //
14 | 38 | 2019 | Journal Article | Kam D, Layani M, Minerbi S, Orbaum D, Ben Harush S, Shoseyov O, Magdassi, S. | Additive Manufacturing of 3D Structures Composed of Wood Materials | https://doi.org/10.1002/admt.201900158 | 3D printing, Nanocellulose, Natural materials, Sustainable, Wood | Materials science and engineering | Advanced Materials Technologies | Bioinspired materials without toxic binders | // | Wood and timber (Plant-derived) | Post-industrial | Eucalyptus, Pine, Hardwood, Maple | Flour | Fibers from timber industries | Hydrocolloids | Water, Xyloglucan | Cellulose nanocrystals, wood fibers | 5-30 | LDM - DIW | Small | Custom | 1291 | 5 | // | Custom-modified Hyrel3D 30M with a disposable syringe extruder | Yes | Buildings, architecture | Mashrabiya, a wooden window (Patent application)
15 | 39 | 2019 | Journal Article | Tanase-Opedal M, Espinosa E, Rodríguez A, Chinga-Carrasco G. | Lignin: A Biopolymer from Forestry Biomass for Biocomposites and 3D Printing | https://doi.org/10.3390/ma12183006 | 3D printing, Biocomposites, Biopolymers, Lignin, Poly(lactic acid)-PLA | Materials science and engineering | Materials | Extraction process considerations | // | Wood and timber (Plant-derived) | Post-industrial | Spruce | Chips | Lignin extracted from cooking liquor | Thermoplastic composite | PLA | Lignin | 20-40 | FDM - FFF | Small | // | 0.4 | 35 | // | Prusa i3 MK3S | Yes | Accessories | Smartphone protective case
16 | 86 | 2019 | Journal Article | Chinga-Carrasco G, Ehman NV, Filgueira D, Johansson J, Vallejos ME, Felissia FE, Hakansson J, Area MC. | Bagasse—A major agro-industrial residue as potential resource for nanocellulose inks for 3D printing of wound dressing devices | https://doi.org/10.1016/j.addma.2019.05.014 | 3D printing, Alginate, Bagasse, Biomaterials, Nanocellulose, Scaffolds | Additive manufacturing | Additive Manufacturing | // | Some considerations on cytotoxicity & medical | Herbaceous plants (Plant-derived) | Post-industrial | Sugarcane | Bagasse | Sugarcane bagasse from local mills | Polysaccharide composite | Alginate | Cellulose nanofibrils | 20 | LDM - DIW | Small | Bioprinting | 0.58 | 3 | // | Regemat3D printing unit (version 1.0) | General sector | // | Hypothetical wound dressing
17 | 40 | 2019 | Journal Article | Vaidya AA, Collet C, Gaugler M, Lloyd-Jones G. | Integrating softwood biorefinery lignin into polyhydroxybutyrate composites and application in 3D printing | https://doi.org/10.1016/j.mtcomm.2019.02.008 | 3D printing, Additive manufacturing, Bioplastic, Biorefinery lignin, Filler, Softwood | Materials science and engineering | Materials Today Communications | // | // | Wood and timber (Plant-derived) | Post-industrial | Pine | Chips | Chips from local sawmill | Thermoplastic composite | PHB | Biorefinery lignin | 10-50 | FDM - FFF | Small | // | 0.75 | 25 | 0.3 | MakerGear V2 | No | // | //
18 | 80 | 2019 | Journal Article | Govindharaj M, Roopavath UK, Rath SN. | Valorization of discarded Marine Eel fish skin for collagen extraction as a 3D printable blue biomaterial for tissue engineering | https://doi.org/10.1016/j.jclepro.2019.05.082 | 3D printing, Blue biomaterials, Collagen, Discarded eel skin, Stem cells, Tissue engineering | Environmental sciences | Journal of Cleaner Production | // | Some considerations for regenerative medicine | Animal (Animal-derived) | Post-industrial | Eels | Skin | Discarded marine eel skins from the local fish landing center | Polysaccharide composite | Alginate | Eel skin collagen | 9-23 | LDM - DIW | Small | Bioprinting | 0.5 | // | // | BIOBOT Allevi | Yes | Bioengineering | Scaffold for tissue fabrication
19 | 89 | 2019 | Journal Article | Petchwattana N, Channuan W, Naknaen P, Narupai B. | 3D Printing Filaments Prepared from Modified Poly(Lactic Acid)/Teak Wood Flour Composites: An Investigation on the Particle Size Effects and Silane Coupling Agent Compatibilisation | https://doi.org/10.21315/jps2019.30.2.10 | 3D printing, Biodegradable polymers, Fused Deposition Modeling, PLA filament, Wood plastic composites | Chemistry & Physics | Journal of Physical Science | // | // | Wood and timber (Plant-derived) | Post-industrial | Teak | Fibers | Waste from local sawmills | Thermoplastic composite | PLA | Teak wood fibers | 1-5 | FDM - FFF | Small | // | 0.4 | // | 0.2 | MakerBot Replicator Z18 | No | // | //
20 | 103 | 2019 | Journal Article | Zhao X, Tekinalp H, Meng X, Ker D, Benson B, Pu Y, Ragauskas AJ, Wang Y, Li K, Webb E, Gardner DJ, Anderson J, Ozcan S. | Poplar as Biofiber Reinforcement in Composites for Large-Scale 3D Printing | https://doi.org/10.1021/acsabm.9b00675 | Biopolymers, Composites, Fibers, Organic polymers, Plastics | Other | ACS Applied Bio Materials | // | // | Wood and timber (Plant-derived) | Post-industrial | Poplar | Fibers | Poplar fibers from milling process | Thermoplastic composite | PLA | Poplar fibers | 20 | FDM - FFF | Large | // | 7.62 | // | 5.84 | Big Area Additive Manufacturing (BAAM) system at Oak Ridge National Laboratory | Yes | Furniture | Podium base
21 | 70 | 2019 | Journal Article | Gama N, Ferreira A, Barros-Timmons A. | 3D printed cork/polyurethane composite foams | https://doi.org/10.1016/j.matdes.2019.107905 | 3D printing, Added manufacture, Composites, Cork, Polyurethane foam | Materials science for specific sectors | Materials & Design | // | // | Herbaceous plants (Plant-derived) | Post-industrial | Cork | Powder | Residue from cork industry | Thermoplastic composite | TPU | Cork powder | 1-5 | FDM - FFF | Small | // | // | 60 | 0.2 | Anycubic Chiron | General sector | // | damping/absorption
22 | 47 | 2019 | Journal Article | Depuydt D, Balthazar M, Hendrickx K, Six W, Ferraris E, Desplentere F, Ivens J, Vuure AWV. | Production and characterization of bamboo and flax fiber reinforced polylactic acid filaments for fused deposition modeling (FDM) | https://doi.org/10.1002/pc.24971 | // | Polymers science and engineering | Polymer Composites | // | // | Wood and timber (Plant-derived) | Post-industrial | Bamboo | Sawdust | Fibers from local timber industries | Thermoplastic composite | PLA | Bamboo fibers | 10-15 | FDM - FFF | Small | // | // | 20 | // | low-end 3D printer after nozzle adaptation | Yes | Equipment | Brake levers of a bike
23 | 59 | 2019 | Journal Article | Xiao X, Chevali VS, Song P, He D, Wang H. | Polylactide/hemp hurd biocomposites as sustainable 3D printing feedstock | https://doi.org/10.1016/j.compscitech.2019.107887 | Elastic properties, Impact behaviour, Injection molding, Polymer-matrix composites (PMCs), Rheology | Composite engineering | Composites Science and Technology | // | // | Herbaceous plants (Plant-derived) | Post-industrial | Hemp | Hurd | Chips from local industries | Thermoplastic composite | PLA/PBAT blend | Hemp hurd powder | 8-27 | FDM - FFF | Small | // | 0.4 | 60 | 0.15 | Da Vinci 1.0 Professional | No | // | //
24 | 96 | 2019 | Journal Article | Badouard C, Traon F, Denoual C, Mayer-Laigle C, Paës G, Bourmaud A. | Exploring mechanical properties of fully compostable flax reinforced composite filaments for 3D printing applications | https://doi.org/10.1016/j.indcrop.2019.04.049 | Biocomposites, Flax fibres, Flax shives, Fused Deposition Modeling, Mechanical properties | Waste management | Industrial Crops and Products | // | // | Herbaceous plants (Plant-derived) | Post-industrial | Flax | Shives | By-products from local cultivations | Thermoplastic composite | PLLA, PBAT, PLLA/PBS blend | Flax fibers | 10-30 | FDM - FFF | Small | // | 1 | 13-25 | // | Prusa i3 Rework | No | // | //
25 | 81 | 2019 | Journal Article | Chang Y-C, Chen Y, Ning J, Hao C, Rock M, Amer M, Feng S, Falahati M, Wang L, Chen RK, Zhang J, Ding J, Li L. | No Such Thing as Trash: A 3D-Printable Polymer Composite Composed of Oil-Extracted Spent Coffee Grounds and Polylactic Acid with Enhanced Impact Toughness | https://doi.org/10.1021/acssuschemeng.9b02527 | Biopolymers, Composites, Materials, Organic polymers, Plastics | Environmental sciences | ACS Sustainable Chemistry & Engineering | // | // | Fruit and seed (Plant-derived) | Post-industrial | Coffee | Grounds | Oil-extracted spent coffee grounds from supercritical oil extraction | Thermoplastic composite | PLA | Spent coffee grounds | 5-20 | FDM - FFF | Small | // | 0.4 | // | // | Einstart-S | General sector | // | Hypothesis for personalized prosthesis, safety equipment for high impact strength
26 | 48 | 2019 | Journal Article | Liu H, He H, Peng X, Huang B, Li J. | Three-dimensional printing of poly(lactic acid) bio-based composites with sugarcane bagasse fiber: Effect of printing orientation on tensile performance | https://doi.org/10.1002/pat.4524 | Fused Deposition Modeling, Poly(lactic acid)-PLA, Printing orientation, Sugarcane bagasse fiber | Polymers science and engineering | Polymers for Advanced Technologies | // | // | Herbaceous plants (Plant-derived) | Post-industrial | Sugarcane | Bagasse | Abandoned crop sugarcane bagasse from sugarcane industry | Thermoplastic composite | PLA | Sugarcane bagasse fibers | 3-15 | FDM - FFF | Small | // | 0.6 | 40 | 0.1 | S1Architect | No | // | //
27 | 71 | 2019 | Journal Article | Vijay Y, Sanandiya ND, Dritsas S, Fernandez JG.. | Control of Process Settings for Large-Scale Additive Manufacturing With Sustainable Natural Composites | https://doi.org/10.1115/1.4042624 | Additive manufacturing, Composite materials, Compression, Design, Dimensions, Drying, Extruding, Fittings, Manufacturing, Optimization, Pareto optimization, Printing, Robots, Shrinkage materials, Sustainability, Tensile strength | Materials science for specific sectors | Journal of Mechanical Design | // | // | Wood and timber (Plant-derived) | Post-industrial | Wood (generic) | Sawdust | Woodwork machines from fabrication lab | Polysaccharide composite | Chitin | Cellulose (fungus-like material from [15]) | 9-50 | LDM - DIW | Large | Robot arm, custom | 7 | 40-60 | 3.5-7 | Six-axis articulated industrial robot with a precision material dispenser, and a material pump system | Yes | Buildings, architecture | Wind turbine blade
28 | 41 | 2019 | Journal Article | Zander NE, Park JH, Boelter ZR, Gillan MA. | Recycled Cellulose Polypropylene Composite Feedstocks for Material Extrusion Additive Manufacturing | https://doi.org/10.1021/acsomega.9b01564 | // | Materials science and engineering | ACS Omega | // | // | Industrial (Plant-derived) | Post-consumer | Paper | Pulp | Office printer paper waste | Thermoplastic composite | Recycled PP | Cellulose | 5-20 | FDM - FFF | Small | // | 0.8 | 20-50 | 0.2 | Lulzbot Taz 6 MEAM | No | // | //
29 | 49 | 2019 | Journal Article | Guessasma S, Belhabib S, Nouri H. | Microstructure and Mechanical Performance of 3D Printed Wood-PLA/PHA Using Fused Deposition Modelling: Effect of Printing Temperature | https://doi.org/10.3390/polym11111778 | Finite element computation, Fused Deposition Modeling, Printing temperature, Tensile properties, Wood-PLA/PHA, X-ray micro-tomography | Polymers science and engineering | Polymers | // | // | Wood and timber (Plant-derived) | Post-industrial | Pine | Fibers | Fibers from local industries | Thermoplastic composite | PLA/PHA blend | Pinewood fibers | 30 | FDM - FFF | Small | // | 0.4 | 23 | 0.2 | Prusa i3 | Yes | Equipment | Technical part for 3D printing
30 | 42 | 2019 | Journal Article | Li P, Pan L, Liu D, Tao Y, Shi SQ. | A Bio-Hygromorph Fabricated with Fish Swim Bladder Hydrogel and Wood Flour-Filled Polylactic Acid Scaffold by 3D Printing | https://doi.org/10.3390/ma12182896 | 3D printing, Biomimetics, Fused Deposition Modeling, Hydrogels, Kenaf straw core, Poly(lactic acid)-PLA, Self-morphing | Materials science and engineering | Materials | // | // | Animal (Animal-derived) | Post-industrial | Croaker | Guts | Farmed Atlantic croaker swim bladder waste | Water-based pastes | Water | Swim bladder powder | 4.8 | FDM - FFF | Small | // | 0.4 | 30 | 0.2 | Shenzhen 605 S model | Yes | Actuator | Moisture actuators for meteor sensitive architectures, biomedical devices, soft robotics
31 | 90 | 2019 | Journal Article | Le Guen M-J, Hill S, Smith D, Theobald B, Gaugler E, Barakat A, Mayer-Laigle C. | Influence of Rice Husk and Wood Biomass Properties on the Manufacture of Filaments for Fused Deposition Modeling | https://doi.org/10.3389/fchem.2019.00735 | 3D printing, Biomass, Composites, Extrusion, Rice husk, Wood | Chemistry & Physics | Frontiers in Chemistry | // | // | Herbaceous plants (Plant-derived) | Post-industrial | Rice | Husk | Husks from local agricultural industries | Thermoplastic composite | PLA | Rice husk or wood flour | 10 | FDM - FFF | Small | // | 0.75 | // | // | Makergear M2 | No | // | //
32 | 76 | 2020 | Journal Article | Bhardwaj A, Vasselli J, Lucht M, Pei Z, Shaw B, Grasley Z, Wei X, Zou N. | 3D Printing of Biomass-Fungi Composite Material: A Preliminary Study | https://doi.org/10.1016/j.mfglet.2020.04.005 | 3D printing, Additive manufacturing, Biomass, Fungi, material extrusion | Manufacturing and process engineering | Manufacturing Letters | // | // | Herbaceous plants (Plant-derived) | Post-industrial | Hemp | Stalk | Agricultural biomass from local farmers | Water-based pastes | water | Biomass, psyllium husk powder (Mycelium) | 19 | LDM - DIW | Small | // | 4 | // | // | Delta wasp 2040 clay mode | No | // | //
33 | 50 | 2020 | Journal Article | Bahcegul E, Bahcegul E, Ozkan N. | 3D Printing of Hemicellulosic Biopolymers Extracted from Lignocellulosic Agricultural Wastes | https://doi.org/10.1021/acsapm.0c00256 | 3D printing, Biopolymers, Cellulose, Polymers, Viscosity | Polymers science and engineering | ACS Applied Polymer Materials | // | // | Fruit and seed (Plant-derived) | Post-industrial | Corn | Cobs | Corn cobs from agricultural waste | Water-based pastes | water | Hemi cellulosic paste | 86 | LDM - DIW | Small | Custom | 0.54-0.68 | // | // | Custom-made 3D printer built with 3D4E | Yes | Bioengineering | Scaffold prototype for biomedical application
34 | 82 | 2020 | Journal Article | Sinka M, Zorica J, Bajare D, Sahmenko G, Korjakins A. | Fast Setting Binders for Application in 3D Printing of Bio-Based Building Materials | https://doi.org/10.3390/su12218838 | 3D printing, Bio-based building materials, CSA, Gypsum, Hemp, LCA, MOC, MPC | Environmental sciences | Sustainability | Preliminary LCA | // | Herbaceous plants (Plant-derived) | Post-industrial | Hemp | Shives | Hemp shives from local agricultural waste | Ceramic composite | Concrete | Hemp shives | 30 | LDM - DIW | Large | Custom | 20 | // | 44839 | Custom-made 3D printer extruder inspired by Henke et al., 2017 [68] | No | // | //
35 | 51 | 2020 | Journal Article | Yang F, Zeng J, Long H, Xiao J, Luo Y, Gu J, Zhou WY, Wei Y, Dong XM. | Micrometer Copper-Zinc Alloy Particles-Reinforced Wood Plastic Composites with High Gloss and Antibacterial Properties for 3D Printing | https://doi.org/10.3390/polym12030621 | 3D printing, Antibacterial property, Copper-zinc alloy, Mechanical properties, Wood plastic composites | Polymers science and engineering | Polymers | // | // | Wood and timber (Plant-derived) | Post-industrial | Wood (generic) | Flour | Wood flour from furniture industry | Thermoplastic composite | PLA | Wood flour | 1-7 | FDM - FFF | Small | // | 0.4 | // | 0.1 | Flythinking FS-14 | Yes | Furniture | Scaled chair model
36 | 94 | 2020 | Journal Article | Sanandiya ND, Ottenheim C, Phua JW, Caligiani A, Dritsas S, Fernandez JG. | Circular manufacturing of chitinous bio-composites via bioconversion of urban refuse | https://doi.org/10.1038/s41598-020-61664-1 | Acoustic absorbing composite, Agricultural waste recycling, Renewable composite material, Sunflower stalks reuse | Applied sciences | Scientific Reports | Bioinspired materials and considerations about it | Considerations about the closed loop | Herbaceous plants (Plant-derived); Industrial (Plant-derived) | Post-consumer, Post-industrial | Plant, paper | Biomass (generic), pulp | Cellulose from tissue paper, printing paper, and plant matter | Polysaccharide composite | Chitin | Cellulose | n.a. | LDM - DIW | Large, small | Robot arm, custom | 1-6.5 | 50-150 | // | Custom-made apparatus (small and large scale) | Yes | Buildings, architecture | Sculpture (Hydra)
37 | 77 | 2020 | Conference Paper | Calì M, Pascoletti G, Gaeta M, Milazzo G, Ambu R. | New filaments with natural fillers for FDM 3D printing and their applications in biomedical field | https://doi.org/10.1016/j.promfg.2020.10.098 | Additive manufacturing capability, Bio-plastic compounds, Biomedical applications, Mechanical properties, Organic bio-composite filament, Roughness | Manufacturing and process engineering | Procedia Manufacturing | // | Considerations about medical sector | Herbaceous plants (Plant-derived) | Post-industrial | Hemp | Inflorescences, powder | Waste powder from hemp inflorescences | Thermoplastic composite | PLA | Hemp inflorescences | 10-25 | FDM - FFF | Small | // | 0.6 | 60 | 0.25 | D300 Technology® | Yes | Prosthetics, medical | Neck orthosis
38 | 72 | 2020 | Journal Article | Muthukrishnan S, Kua HW, Yu LN, Chung JKH. | Fresh Properties of Cementitious Materials Containing Rice Husk Ash for Construction 3D Printing | https://doi.org/10.1061/(ASCE)MT.1943-5533.0003230 | Buildability, Rice husk ash, Sustainability, Three-dimensional printing, Workability | Materials science for specific sectors | Journal of Materials in Civil Engineering | // | // | Herbaceous plants (Plant-derived) | Post-industrial | Rice | Husk | Rice husk ash from the local rice mills | Ceramic composite | Concrete | Rice husk ash | 20 | LDM - DIW | Large | // | // | 12.5 | // | Custom screw-type extruder mounted on a three-axis gantry system, Kenyo 3D printer | No | // | //
39 | 73 | 2020 | Journal Article | Frone AN, Batalu D, Chiulan I, Oprea M, Gabor AR, Nicolae C-A, Raditoiu V, Trusca R, Panaitescu DM. | Morpho-Structural, Thermal and Mechanical Properties of PLA/PHB/Cellulose Biodegradable Nanocomposites Obtained by Compression Molding, Extrusion, and 3D Printing | https://doi.org/10.3390/nano10010051 | 3D printing, Biopolymers, Cellulose nanocrystals, Dynamic mechanical analysis, Extrusion, Morphology, Poly(lactic acid)-PLA, Reactive blending | Materials science for specific sectors | Nanomaterials | // | // | Fruit and seed (Plant-derived) | Post-industrial | Plum seed | Shells | By-products from local waste | Thermoplastic composite | PLA/PHB blend | Cellulose nanocrystals | 1 | FDM - FFF | Small | // | 0.4 | 33 | // | WASP Delta 2040 Turbo 2 | No | // | //
40 | 95 | 2020 | Journal Article | Calì M, Pascoletti G, Gaeta M, Milazzo G, Ambu R. | A New Generation of Bio-Composite Thermoplastic Filaments for a More Sustainable Design of Parts Manufactured by FDM | https://doi.org/10.3390/app10175852 | Additive manufacturing capability, Biomedical applications, Design, Mechanical properties, Organic bio-composite filament, Roughness | Applied sciences | Applied Sciences | // | Considerations about medical sector | Wood and timber (Plant-derived); Fruit and seed (Plant-derived); Herbaceous plants (Plant-derived) | Post-industrial | Orange wood, carob, orange, tomatoes, hemp | Sawdust, biomass (generic), flour, peels, leaves | Sawdust from orange pruning, scraps from Sicilian cherry tomatoes, discarded carobs, orange peels from pruning, By-products from agricultural waste | Thermoplastic composite | PLA | Hemp biomass, cherry tomatoes scraps, carob flour, or orange pruning | 10-25 | FDM - FFF | Small | // | 0.6 | // | // | D300 Technology® | Yes | Prosthetics, medical | Customized neck orthosis and laryngoscope
41 | 83 | 2020 | Journal Article | Sauerwein M, Zlopasa J, Doubrovski Z, Bakker C, Balkenende R. | Reprintable Paste-Based Materials for Additive Manufacturing in a Circular Economy | https://doi.org/10.3390/su12198032 | Additive manufacturing, Bio-based resources, Circular Economy, Material integrity, Product design, Recycling | Environmental sciences | Sustainability | Local voluminous waste stream – material recover | // | Wood and timber (Plant-derived); Fruit and seed (Plant-derived); Animal (animal-derived) | Post-consumer, Post-industrial | Maple, pine, walnut, cocoa bean, olive, mussels, eggs | Shells, sawdust, pomace | Sawdust from local waste, olive pomace, walnut, and cocoa shells from local waste, Mussel shells and eggshells from local waste | Polysaccharide composite | Sodium alginate | Mussel shell or eggshell powder, walnut shell or cocoa shell powder, olive pomace, pine, or maple sawdust | 15-61 | LDM - DIW | Small | Custom | 1.6 | 6 | 1.1 | Ultimaker 2+ modified for paste printing with the Stoneflower Ceramic matrix 3D Printing KIT Basic | Yes | Furniture, accessories | Lamp, Hairpin
42 | 91 | 2020 | Journal Article | Balla VK, Tadimeti JGD, Kate KH, Satyavolu J. | 3D printing of modified soybean hull fiber/polymer composites | https://doi.org/10.1016/j.matchemphys.2020.123452 | 3D printing, Fused Filament Fabrication, Natural fiber composites (NFCs), Polymer-matrix composites (PMCs), Soybean hull, material extrusion | Chemistry & Physics | Materials Chemistry and Physics | // | // | Fruit and seed (Plant-derived) | Post-industrial | Soybean | Hull | By-products from local companies | Thermoplastic composite | Co-PE | Soybean hull | 5-10 | FDM - FFF | Small | // | 0.5 | 30 | 0.2 | Desktop Printrbot | No | // | //
43 | 78 | 2020 | Journal Article | Ahmad MN, Wahid MK, Maidin NA, Ab Rahman MH, Osman MH, Alis@Elias IF | Mechanical characteristics of oil palm fiber reinforced thermoplastics as filament for fused deposition modeling (FDM) | https://doi.org/10.1007/s40436-019-00287-w | 3D printer, Composite filament, Fused Deposition Modeling, Natural fibers, Oil palm fiber (OPF) | Manufacturing and process engineering | Advances in Manufacturing | // | // | Wood and timber (Plant-derived) | Post-industrial | Oil palm | Fibers | Fruit brunch from local industries | Thermoplastic composite | ABS | Oil palm fibers | 5 | FDM - FFF | Small | // | // | // | // | UP plus 2 model | No | // | //
44 | 97 | 2021 | Journal Article | Nida S, Anukiruthika T, Moses J, Anandharamakrishnan C. | 3D Printing of Grinding and Milling Fractions of Rice Husk | https://doi.org/10.1007/s12649-020-01000-w | 3D printing, Agricultural waste, Food packaging, Printability, Rice husk | Waste management | Waste and Biomass Valorization | // | // | Herbaceous plants (Plant-derived) | Post-industrial | Rice | Husk | Rice husk from local rice mills | Hydrocolloids | Water, guar gum | Rice husk | 42 | LDM - DIW | Small | Food printing, custom | 0.82 | // | // | Custom delta (Controlled Additive-manufacturing Robotic Kit) by Anukiruthika et al., 2020 [69] | General sector | // | Hypothesis for food packaging/casing
45 | 52 | 2021 | Journal Article | Morales M, Martinez C, Maranon A, Hernandez C, Michaud V, Porras A. | Development and Characterization of Rice Husk and Recycled Polypropylene Composite Filaments for 3D Printing | https://doi.org/10.3390/polym13071067 | 3D printing, Composites, Fused Filament Fabrication, Recycled polypropylene, Rice husk | Polymers science and engineering | Polymers | // | // | Herbaceous plants (Plant-derived) | Post-industrial | Rice | Husk | Rice husk from local mills | Thermoplastic composite | Recycled PP | Rice husk (Shredded) | 5-10 | FDM - FFF | Small | // | 0.8 | 60 | 0.25 | Fusedformcorp 3D FF STD Doppia | General sector | // | Hypothesis for concept parts, lightweight jigs and fixtures and thermoformed parts
46 | 53 | 2021 | Journal Article | Scaffaro R, Maio A, Gulino E, Alaimo G, Morreale M. | Green Composites Based on PLA and Agricultural or Marine Waste Prepared by FDM | https://doi.org/10.3390/polym13091361 | 3D printing, Additive manufacturing, Aspect ratio, Biocomposites, Degradation, Mechanical properties, Opuntia ficus Indica, Polylactic acid, Posidonia oceanica, Water contact angle | Polymers science and engineering | Polymers | // | // | Herbaceous plants (Plant-derived) | Post-consumer, Post-industrial | Opuntia ficus indica, posidonia oceanica | Cladodes, leaves | Opuntia ficus indica from local industries, Posidonia oceanica from local coasts | Thermoplastic composite | PLA | Opuntia ficus indica or Posidonia oceanica | 10-20 | FDM - FFF | Small | // | // | 45 | 0.1 | Sharebot Next Generation | General sector | // | Hypothesis for water treatment applications
47 | 60 | 2021 | Journal Article | Yang F, Guo X, Zeng Z, Xiao J, Li H, Luo Y, Guan LT, Zheng WX, Zhou WY, Dong XM. | Sr2MgSi2O7:Eu2+, Dy3+ phosphor-reinforced wood plastic composites with photoluminescence properties for 3D printing | https://doi.org/10.1002/pc.26044 | Fused Deposition Modeling, Mechanical properties, Photoluminescence, Polymer composites, Surface modification | Composite engineering | Polymer Composites | // | // | Wood and timber (Plant-derived) | Post-industrial | Wood (generic) | Flour | Wood flour from furniture industries | Thermoplastic composite | PLA | Wood flour | 5 | FDM - FFF | Small | // | 0.4 | 50 | 0.4 | FS-200 printer (Guangzhou Flythinking Co) | General sector | // | Hypothesis for safety warnings, park signs, furniture
48 | 92 | 2021 | Journal Article | Diederichs E, Picard M, Chang B, Misra M, Mohanty A. | Extrusion Based 3D Printing of Sustainable Biocomposites from Biocarbon and Poly(trimethylene terephthalate) | https://doi.org/10.3390/molecules26144164 | Biobased polymers, Mechanical properties, Thermal properties | Chemistry & Physics | Molecules | // | // | Herbaceous plants (Plant-derived) | Post-industrial | Miscanthus | Fibers | By-product from local industry | Thermoplastic composite | PTT | Miscanthus biocarbon | 5-10 | FDM - FFF | Small | // | 0.5 | 35 | 0.3 | Lulzbot Taz 6 | General sector | // | Hypothesis for automotive/electrical industry: customizable jig, fixtures for assemblies, non-structural components or electrical housing
49 | 61 | 2021 | Journal Article | Andrzejewski J, Grad K, Wisniewski W, Szulc J. | The Use of Agricultural Waste in the Modification of Poly(lactic acid)-Based Composites Intended for 3D Printing Applications. The Use of Toughened Blend Systems to Improve Mechanical Properties | https://doi.org/10.3390/jcs5100253 | FDM printing, Natural fillers, Poly(lactic acid)-PLA, Polymer blends | Composite engineering | Journal of Composites Science | // | // | Herbaceous plants (Plant-derived) | Post-industrial | Buckwheat | Husk | By-product from local industry | Thermoplastic composite | PLA/PBAT blend | Buckwheat husk | 5-10 | FDM - FFF | Small | // | 0.8 | 50-80 | 0.15 | Prusa i3 MK3 | No | // | //
50 | 79 | 2021 | Journal Article | Bhardwaj A., Lucht M., Pei Z., Rahman A.M., Truong D., Wei X., Zuo N. | 3d printing of biomass–fungi composite material: Effects of mixture composition on print quality | https://doi.org/10.3390/jmmp5040112 | 3D printing, Biomass-fungi composite, Mycelium, Rheology, material extrusion | Manufacturing and process engineering | Journal of Manufacturing and Materials Processing | // | // | Herbaceous plants (Plant-derived) | Post-industrial | Hemp | Biomass (generic) | Biomass-fungi mixtures from agricultural biomass of local farmers | Water-based pastes | Water | Biomass, wheat flour, psyllium husk powder | 18 | FDM - FFF | Small | Custom | 6 | 30 | 6 | Delta WASP 2040 clay (extruder adaptation) | No | // | //
51 | 54 | 2021 | Journal Article | Bhardwaj A, Rahman AM, Wei X, Pei Z, Truong D, Lucht M, Zou N. | Development and characterization of a 3d printed cocoa bean shell filled recycled polypropylene for sustainable composites | https://doi.org/10.3390/polym13183162 | 3D printing, Cocoa bean shell, Fused Filament Fabrication, Natural filled composites, Recycled polypropylene | Polymers science and engineering | Polymers | // | // | Fruit and seed (Plant-derived) | Post-industrial | Cocoa bean | Shells | Cocoa bean shells from local industrial waste | Thermoplastic composite | Recycled PP | Cocoa bean shell (Shredded) | 5 | FDM - FFF | Small | // | 0.8 | 60 | 0.25 | Fusedformcorp 3D FF STD Doppia machine | No | // | //
52 | 43 | 2021 | Journal Article | John MJ, Dyanti N, Mokhena T, Agbakoba V, Sithole B. | Design and development of cellulosic bionanocomposites from forestry waste residues for 3d printing applications | https://doi.org/10.3390/ma14133462 | 3D printing, Bionanocomposites, Biopolymers, Cellulose nanofibres | Materials science and engineering | Materials | // | // | Wood and timber (Plant-derived) | Post-industrial | Eucalyptus | Sawdust | Sawdust from local industrial waste stream | Thermoplastic composite | PLA/PBS blend | Cellulose nanofibers | 1-5 | FDM - FFF | Small | // | 0.4 | 60 | 0.3 | Wanhao Duplicator i3 plus | Yes | Packaging | Main body of a fruit crate and compostable packaging
53 | 84 | 2021 | Journal Article | Cislaghi A, Sala P, Borgonovo G, Gandolfi C, Bischetti GB. | Towards more sustainable materials for geo-environmental engineering: The case of geogrids | https://doi.org/10.3390/su13052585 | Biopolymers, Geogrids, Geosynthetics, Poly(lactic acid)-PLA, Tensile strength | Environmental sciences | Sustainability | // | // | Wood and timber (Plant-derived); Herbaceous plants (plant-derived) | Post-industrial | Wood (generic), hemp | Fibers | Fibers from agricultural by-products | Thermoplastic composite | PLA | Hemp fibers, wood fibers | 20-30 | FDM - FFF | Small | // | // | // | 0.1 | Sharebot NG 2 | Yes | Buildings, architecture | Geogrids for Construction and Demolition sector
54 | 62 | 2021 | Journal Article | Alhelal A, Mohammed Z, Jeelani S, Rangari VK. | 3D printing of spent coffee ground derived biochar reinforced epoxy composites | https://doi.org/10.1177/00219983211002237 | 3D printing, Composites, Mechanical properties, Microscopy, Sustainable carbon, Thermoset | Composite engineering | Journal of Composite Materials | // | // | Fruit and seed (Plant-derived) | Post-consumer | Coffee | Grounds | Spent coffee grounds from local restaurants | Thermoset composite | Epoxy resin | Biochar | 1-3 | LDM - DIW | Small | // | 0.48 | 50 | 0.4 | Hyrel-30M benchtop | No | // | //
55 | 87 | 2021 | Journal Article | Balla VK, Tadimeti JGD, Sudan K, Satyavolu J, Kate KH. | First report on fabrication and characterization of soybean hull fiber: polymer composite filaments for fused filament fabrication | https://doi.org/10.1007/s40964-020-00138-2 | Additive manufacturing, Fiber treatment, Natural fiber composites (NFCs), Polymer-matrix composites (PMCs), Soybean hull | Additive manufacturing | Progress in Additive Manufacturing | // | // | Fruit and seed (Plant-derived) | Post-industrial | Soybean | Hull | Soybean hull from local industries | Thermoplastic composite | CoPE | Soybean hull fibers | 5-10 | FDM - FFF | Small | // | // | // | // | Prusa i3 systems | No | // | //
56 | 98 | 2021 | Journal Article | Nida S, Moses JA, Anandharamakrishnan C. | 3D printed food package casings from sugarcane bagasse: a waste valorization study | https://doi.org/10.1007/s13399-021-01982-0 | 3D printing, Biodegradability, Biomass utilization, Food packaging, Sugarcane bagasse, Sustainability | Waste management | Biomass Conversion and Biorefinery | // | // | Herbaceous plants (Plant-derived) | Post-industrial | Sugarcane | Bagasse | Sugarcane bagasse from a local juice shop | Water-based pastes | Water | Sugarcane bagasse powder | 53 | LDM - DIW | Small | Food printing, custom | 0.82 | // | // | Custom delta (Controlled Additive-manufacturing Robotic Kit) by Anukiruthika et al., 2020 [69] | Yes | Packaging | Customized food package casings
57 | 88 | 2021 | Journal Article | Gama N, Magina S, Barros-Timmons A, Ferreira A. | Enhanced compatibility between coconut fibers/PP via chemical modification for 3D printing | https://doi.org/10.1007/s40964-021-00226-x | 3D printing, Additive manufacturing, Chemical modification, Coconut fibers composites, Fused Filament Fabrication | Additive manufacturing | Progress in Additive Manufacturing | // | // | Fruit and seed (Plant-derived) | Post-consumer | Coconut | Fibers | Coconut fiber waste from local shops | Thermoplastic composite | PP | Coconut fibers | 10-50 | FDM - FFF | Small | // | // | 40 | 0.5 | Anycubic Chiron | No | // | //
58 | 44 | 2021 | Journal Article | Figueroa-Velarde V, Diaz-Vidal T, Cisneros-López EO, Robledo-Ortiz JR, López-Naranjo EJ, Ortega-Gudiño P, Rosales-Rivera LC. | Mechanical and Physicochemical Properties of 3D-Printed Agave Fibers/Poly(lactic) Acid Biocomposites | https://doi.org/10.3390/ma14113111 | 3D printing, Agave fibers, Biocomposites, Fused Deposition Modeling, Poly(lactic acid)-PLA | Materials science and engineering | Materials | // | // | Herbaceous plants (Plant-derived) | Post-industrial | Agave | Fibers | Agave fibers from a local tequila company | Thermoplastic composite | PLA | Agave fibers (Shredded) | 3-10 | FDM - FFF | Small | // | // | 50 | 0.3 | Wanhao Duplicator 4 | No | // | //
59 | 63 | 2021 | Journal Article | Tao Y, Liu M, Han W, Li P. | Waste office paper filled polylactic acid composite filaments for 3D printing | https://doi.org/10.1016/j.compositesb.2021.108998 | 3D printing, Mechanical properties, PLA, Paper recycling, Rheological properties | Composite engineering | Composites Part B: Engineering | // | // | Industrial (Plant-derived) | Post-consumer | Paper | Pulp | Lab-collected printed office paper | Thermoplastic composite | PLA | Paper pulp | 5-15 | FDM - FFF | Small | // | 0.4 | 30 | 0.2 | Shenzhen 603S model | No | // | //
60 | 64 | 2021 | Journal Article | Maldonado-Garcia B., Pal A. K., Misra M., Gregori S., Mohanty A. K. | Sustainable 3D printed composites from recycled ocean plastics and pyrolyzed soy-hulls: Optimization of printing parameters, performance studies and prototypes development | https://doi.org/10.1016/j.jcomc.2021.100197 | Recycled plastics, Post-industrial waste biomass, Soy hulls, Biocarbon, 3D printing, Injection molding | Composite engineering | Composites Part C: Open Access | considerations on WPC | // | Fruit and seed (Plant-derived) | Post-industrial | Soybean | Hull | Soybean hull from local feeding industry | Thermoplastic composite | Recycled HDPE and Recycled PP blend | Soybean hull biocarbon (pirolyzed) | 20 | FDM - FFF | Small | // | 0.5 | 35 | 0.3 | Lulzbot Taz 6 | Yes | Equipment, accessories | Shaft and elliptical gears, Spectacle frames
61 | 74 | 2022 | Journal Article | Kong X, Dai L, Wang Y, Qiao D, Hou S, Wang S. | Influence of kenaf stalk on printability and performance of 3D printed industrial tailings based geopolymer | https://doi.org/10.1016/j.conbuildmat.2021.125787 | 3D printed material, Industrial tailings, Kenaf fiber, Kenaf straw core, Mechanical properties, Shape retention | Materials science for specific sectors | Construction and Building Materials | // | // | Herbaceous plants (Plant-derived) | Post-industrial | Kenaf | Stalk | By-product from local industries | Ceramic composite | Geopolymer | Shredded kenaf fibers | 3 | LDM - DIW | Large | Custom | 11-28 | // | // | Self-made apparatus with different nozzle sections and dimensions | No | // | //
62 | 104 | 2022 | Journal Article | Nida S, Moses J, Anandharamakrishnan C. | 3D Extrusion Printability of Sugarcane Bagasse Blended with Banana Peel for Prospective Food Packaging Applications | https://doi.org/10.1007/s12355-021-01095-y | 3D printing, Agro-processing waste, Biodegradable, Cassava starch, Food packaging, Lemon juice gel, Potato, waste utilization | Other | Sugar Tech | // | // | Fruit and seed (Plant-derived); Herbaceous plants (Plant-derived) | Post-consumer, Post-industrial | Banana, Sugarcane | Peel, bagasse | Banana peels and sugarcane bagasse from local fruit market | Hydrocolloids | Water, guar gum | Sugarcane bagasse and banana peels flour | 32 | LDM - DIW | Small | Food printing, custom | 1.2 | 44902 | // | Custom delta (Controlled Additive-manufacturing Robotic Kit) by Anukiruthika et al., 2020 [69] | General sector | // | Hypothesis for packaging material
63 | 45 | 2022 | Journal Article | Scaffaro R, Citarrella MC, Gulino EF, Morreale M. | Hedysarum coronarium-Based Green Composites Prepared by Compression Molding and Fused Deposition Modeling | https://doi.org/10.3390/ma15020465 | 3D printing, Additive manufacturing, Biocomposites, Biopolymers, FDM, Green composites, Mater-Bi, Natural filler | Materials science and engineering | Materials | // | // | Herbaceous plants (Plant-derived) | Post-industrial | Weed grass | Biomass (generic) | Weed grass from local agricultural industries | Thermoplastic composite | CoPE | Weed grass (Shredded) | 5-20 | FDM - FFF | Small | // | // | 50 | 0.1 | Next Generation - Sharebot | No | // | //
64 | 55 | 2022 | Journal Article | Scaffaro R, Gulino EF, Citarrella MC, Maio A. | Green Composites Based on Hedysarum coronarium with Outstanding FDM Printability and Mechanical Performance | https://doi.org/10.3390/polym14061198 | 3D printing, Biocomposites, Biopolymers, Composites, FDM, Hedysarum coronarium, Mechanical properties, Natural filler, Polylactic acid, Sulla | Polymers science and engineering | Polymers | // | // | Herbaceous plants (Plant-derived) | Post-industrial | Weed grass | Biomass (generic) | Weed grass from local agricultural industries | Thermoplastic composite | PLA | Weed grass (Shredded) | 10-20 | FDM - FFF | Small | // | 0.4 | 20 | 0.2 | Next Generation - Sharebot | No | // | //
65 | 65 | 2022 | Journal Article | Scaffaro R, Citarrella MC, Gulino EF | Opuntia Ficus Indica based green composites for NPK fertilizer controlled release produced by compression molding and fused deposition modeling | https://doi.org/10.1016/j.compositesa.2022.107030 | Polymer-matrix composites (PMCs), Biocomposite 3D printing, Compression molding | Composite engineering | Composites Part A: Applied Science and Manufacturing | // | // | Herbaceous plants (Plant-derived) | Post-industrial | Opuntia ficus indica | Cladodes | Opuntia ficus indica from local industries. | Thermoplastic composite | CoPE | Opuntia ficus indica (Shredded) | 10 | FDM - FFF | Small | // | 0.4 | 50 | 0.1 | Next Generation - Sharebot | Yes | Other | Controlled release fertilizers for agriculture
66 | 66 | 2022 | Journal Article | Rahman A.M., Bhardwaj A., Pei Z., Ufodike C., Castell-Perez E. | The 3D Printing of Biomass-Fungi Composites: Effects of Waiting Time after Mixture Preparation on Mechanical Properties, Rheological Properties, Minimum Extrusion Pressure, and Print Quality of the Prepared Mixture | https://doi.org/10.3390/jcs6080237 | Biomass-fungi, 3D printing, mycelium, rheology, biocomposite, texture analysis | Composite engineering | Journal of Composites Science | // | // | Herbaceous plants (Plant-derived) | Post-industrial | Hemp | Biomass (generic) | Biomass-fungi mixtures from agricultural biomass of local farmers | Water-based pastes | Water | Biomass, wheat flour, psyllium husk powder | 18 | LDM - DIW | Small | Custom | 6 | 30 | 6 | Delta WASP 2040 clay (extruder adaptation) | No | // | //
67 | 99 | 2022 | Journal Article | Esteban-Lustres R., Torres, M.D., Pazos A., Enjamio C., Piñeiro B., Dominguez H. | Preliminary evaluation of pressurized hot water extraction for the solubilization of valuable components from hospital kitchen wastes | https://doi.org/10.1007/s13399-022-02557-3 | Food waste, Proximal composition, Starch, Protein, green extraction | Waste management | Biomass Conversion and Biorefinery | // | // | Industrial (Plant-derived); Industrial (Animal-derived) | Post-consumer | Meal | Biomass (generic) | Food pre- and post-consumption waste stream of local hospital kitchen | Water-based pastes | Water | Gelatinized starch rich phase | 15 | LDM - DIW | Small | Food printing | 0.8 | 30 | // | Foodini (Natural Machines) | General sector | // | Anti-freezing hydrogels for food, adhesives, medical materials, wearable electronic devices and power sources
68 | 67 | 2022 | Journal Article | Scaffaro R, Citarrella MC, Catania A, Settanni L | Green composites based on biodegradable polymers and anchovy (Engraulis Encrasicolus) waste suitable for 3D printing applications | https://doi.org/10.1016/j.compscitech.2022.109768 | Bio composites, Mechanical properties, Material modelling, Scanning electron microscopy (SEM), 3D printing, Engraulis encrasicolus | Composite engineering | Composites Science and Technology | // | // | Animal (Animal-derived) | Post-industrial | Anchovy | Fishbone | Anchovy scraps from local market | Thermoplastic composite | PLA, CoPE | Anchovy fishbone (shredded) | 10-20 | FDM - FFF | Small | // | 0.4 | 50 | 0.1 | Next Generation - Sharebot | No | // | //
69 | 100 | 2022 | Journal Article | Bahcegul E, Bahcegul E, Ozkan N. | 3D printing of crude lignocellulosic biomass extracts containing hemicellulose and lignin | https://doi.org/10.1016/j.indcrop.2022.115234 | Lignocellulosic biomass, 3D printing, Lignin, Hemicellulose, Xylan | Waste management | Industrial Crops and Products | // | // | Fruit and seed (Plant-derived) | Post-industrial | Corn | Cobs | Corn cobs from agricultural waste | Water-based pastes | water | Lignin and hemi cellulosic paste | 38 | LDM - DIW | Small | Custom | 0.54-0.68 | // | // | Custom-made 3D printer built with 3D4E | No | // | //

## 01 - Publications
N. | Ref. | Year | Item Type | Authors | Title | Research area | Journal/Conference
1 | 68 | 2016 | Journal Article | Le Duigou A, Castro M, Bevan R, Martin N. | 3D printing of wood fibre biocomposites: From mechanical to actuation functionality | Materials science for specific sectors | Materials & Design
2 | 101 | 2017 | Journal Article | Girdis J, Gaudion L, Proust G, Loschke S, Dong A. | Rethinking Timber: Investigation into the Use of Waste Macadamia Nut Shells for Additive Manufacturing | Other | JOM
3 | 56 | 2017 | Journal Article | Biswas M, Jeelani S, Rangari V. | Influence of biobased silica/carbon hybrid nanoparticles on thermal and mechanical properties of biodegradable polymer films | Composite engineering | Composites Communications
4 | 57 | 2017 | Journal Article | Pitt K, Lopez-Botello O, Lafferty AD, Todd I, Mumtaz K. | Investigation into the material properties of wooden composite structures with in-situ fibre reinforcement using additive manufacturing | Composite engineering | Composites Science and Technology
5 | 36 | 2017 | Journal Article | Tran TN, Bayer IS, Heredia-Guerrero JA, Frugone M, Lagomarsino M, Maggio F, Athanassiou, A. | Cocoa Shell Waste Biofilaments for 3D Printing Applications | Materials science and engineering | Macromolecular Materials and Engineering
6 | 37 | 2018 | Journal Article | Sauerwein M, Doubrovski EL. | Local and recyclable materials for additive manufacturing: 3D printing with mussel shells | Materials science and engineering | Materials Today Communications
7 | 46 | 2018 | Journal Article | Filgueira D, Holmen S, Melbø JK, Moldes D, Echtermeyer AT, Chinga-Carrasco G. | 3D Printable Filaments Made of Biobased Polyethylene Biocomposites | Polymers science and engineering | Polymers
8 | 69 | 2018 | Journal Article | Pringle AM, Rudnicki M, Pearce JM. | Wood Furniture Waste–Based Recycled 3-D Printing Filament | Materials science for specific sectors | Forest Products Journal
9 | 102 | 2018 | Journal Article | Coppola B, Garofalo E, Di Maio L, Scarfato P, Incarnato L. | Investigation on the use of PLA/hemp composites for the fused deposition modelling (FDM) 3D printing | Other | AIP Conference Proceedings
10 | 75 | 2018 | Journal Article | Horta JF, Simões FJP, Mateus A. | Large scale additive manufacturing of eco-composites | Manufacturing and process engineering | International Journal of Material Forming
11 | 93 | 2018 | Journal Article | Sanandiya ND, Vijay Y, Dimopoulou M, Dritsas S, Fernandez JG. | Large-scale additive manufacturing with bioinspired cellulosic materials | Applied sciences | Scientific Reports
12 | 85 | 2018 | Journal Article | Osman MA, Atia MRA. | Investigation of ABS-rice straw composite feedstock filament for FDM | Additive manufacturing | Rapid Prototyping Journal
13 | 58 | 2018 | Journal Article | Tarrés Q, Melbø JK, Delgado-Aguilar M, Espinach FX, Mutjé P, Chinga-Carrasco G. | Bio-polyethylene reinforced with thermomechanical pulp fibers: Mechanical and micromechanical characterization and its application in 3D-printing by fused deposition modelling | Composite engineering | Composites Part B: Engineering
14 | 38 | 2019 | Journal Article | Kam D, Layani M, Minerbi S, Orbaum D, Ben Harush S, Shoseyov O, Magdassi, S. | Additive Manufacturing of 3D Structures Composed of Wood Materials | Materials science and engineering | Advanced Materials Technologies
15 | 39 | 2019 | Journal Article | Tanase-Opedal M, Espinosa E, Rodríguez A, Chinga-Carrasco G. | Lignin: A Biopolymer from Forestry Biomass for Biocomposites and 3D Printing | Materials science and engineering | Materials
16 | 86 | 2019 | Journal Article | Chinga-Carrasco G, Ehman NV, Filgueira D, Johansson J, Vallejos ME, Felissia FE, Hakansson J, Area MC. | Bagasse—A major agro-industrial residue as potential resource for nanocellulose inks for 3D printing of wound dressing devices | Additive manufacturing | Additive Manufacturing
17 | 40 | 2019 | Journal Article | Vaidya AA, Collet C, Gaugler M, Lloyd-Jones G. | Integrating softwood biorefinery lignin into polyhydroxybutyrate composites and application in 3D printing | Materials science and engineering | Materials Today Communications
18 | 80 | 2019 | Journal Article | Govindharaj M, Roopavath UK, Rath SN. | Valorization of discarded Marine Eel fish skin for collagen extraction as a 3D printable blue biomaterial for tissue engineering | Environmental sciences | Journal of Cleaner Production
19 | 89 | 2019 | Journal Article | Petchwattana N, Channuan W, Naknaen P, Narupai B. | 3D Printing Filaments Prepared from Modified Poly(Lactic Acid)/Teak Wood Flour Composites: An Investigation on the Particle Size Effects and Silane Coupling Agent Compatibilisation | Chemistry & Physics | Journal of Physical Science
20 | 103 | 2019 | Journal Article | Zhao X, Tekinalp H, Meng X, Ker D, Benson B, Pu Y, Ragauskas AJ, Wang Y, Li K, Webb E, Gardner DJ, Anderson J, Ozcan S. | Poplar as Biofiber Reinforcement in Composites for Large-Scale 3D Printing | Other | ACS Applied Bio Materials
21 | 70 | 2019 | Journal Article | Gama N, Ferreira A, Barros-Timmons A. | 3D printed cork/polyurethane composite foams | Materials science for specific sectors | Materials & Design
22 | 47 | 2019 | Journal Article | Depuydt D, Balthazar M, Hendrickx K, Six W, Ferraris E, Desplentere F, Ivens J, Vuure AWV. | Production and characterization of bamboo and flax fiber reinforced polylactic acid filaments for fused deposition modeling (FDM) | Polymers science and engineering | Polymer Composites
23 | 59 | 2019 | Journal Article | Xiao X, Chevali VS, Song P, He D, Wang H. | Polylactide/hemp hurd biocomposites as sustainable 3D printing feedstock | Composite engineering | Composites Science and Technology
24 | 96 | 2019 | Journal Article | Badouard C, Traon F, Denoual C, Mayer-Laigle C, Paës G, Bourmaud A. | Exploring mechanical properties of fully compostable flax reinforced composite filaments for 3D printing applications | Waste management | Industrial Crops and Products
25 | 81 | 2019 | Journal Article | Chang Y-C, Chen Y, Ning J, Hao C, Rock M, Amer M, Feng S, Falahati M, Wang L, Chen RK, Zhang J, Ding J, Li L. | No Such Thing as Trash: A 3D-Printable Polymer Composite Composed of Oil-Extracted Spent Coffee Grounds and Polylactic Acid with Enhanced Impact Toughness | Environmental sciences | ACS Sustainable Chemistry & Engineering
26 | 48 | 2019 | Journal Article | Liu H, He H, Peng X, Huang B, Li J. | Three-dimensional printing of poly(lactic acid) bio-based composites with sugarcane bagasse fiber: Effect of printing orientation on tensile performance | Polymers science and engineering | Polymers for Advanced Technologies
27 | 71 | 2019 | Journal Article | Vijay Y, Sanandiya ND, Dritsas S, Fernandez JG.. | Control of Process Settings for Large-Scale Additive Manufacturing With Sustainable Natural Composites | Materials science for specific sectors | Journal of Mechanical Design
28 | 41 | 2019 | Journal Article | Zander NE, Park JH, Boelter ZR, Gillan MA. | Recycled Cellulose Polypropylene Composite Feedstocks for Material Extrusion Additive Manufacturing | Materials science and engineering | ACS Omega
29 | 49 | 2019 | Journal Article | Guessasma S, Belhabib S, Nouri H. | Microstructure and Mechanical Performance of 3D Printed Wood-PLA/PHA Using Fused Deposition Modelling: Effect of Printing Temperature | Polymers science and engineering | Polymers
30 | 42 | 2019 | Journal Article | Li P, Pan L, Liu D, Tao Y, Shi SQ. | A Bio-Hygromorph Fabricated with Fish Swim Bladder Hydrogel and Wood Flour-Filled Polylactic Acid Scaffold by 3D Printing | Materials science and engineering | Materials
31 | 90 | 2019 | Journal Article | Le Guen M-J, Hill S, Smith D, Theobald B, Gaugler E, Barakat A, Mayer-Laigle C. | Influence of Rice Husk and Wood Biomass Properties on the Manufacture of Filaments for Fused Deposition Modeling | Chemistry & Physics | Frontiers in Chemistry
32 | 76 | 2020 | Journal Article | Bhardwaj A, Vasselli J, Lucht M, Pei Z, Shaw B, Grasley Z, Wei X, Zou N. | 3D Printing of Biomass-Fungi Composite Material: A Preliminary Study | Manufacturing and process engineering | Manufacturing Letters
33 | 50 | 2020 | Journal Article | Bahcegul E, Bahcegul E, Ozkan N. | 3D Printing of Hemicellulosic Biopolymers Extracted from Lignocellulosic Agricultural Wastes | Polymers science and engineering | ACS Applied Polymer Materials
34 | 82 | 2020 | Journal Article | Sinka M, Zorica J, Bajare D, Sahmenko G, Korjakins A. | Fast Setting Binders for Application in 3D Printing of Bio-Based Building Materials | Environmental sciences | Sustainability
35 | 51 | 2020 | Journal Article | Yang F, Zeng J, Long H, Xiao J, Luo Y, Gu J, Zhou WY, Wei Y, Dong XM. | Micrometer Copper-Zinc Alloy Particles-Reinforced Wood Plastic Composites with High Gloss and Antibacterial Properties for 3D Printing | Polymers science and engineering | Polymers
36 | 94 | 2020 | Journal Article | Sanandiya ND, Ottenheim C, Phua JW, Caligiani A, Dritsas S, Fernandez JG. | Circular manufacturing of chitinous bio-composites via bioconversion of urban refuse | Applied sciences | Scientific Reports
37 | 77 | 2020 | Conference Paper | Calì M, Pascoletti G, Gaeta M, Milazzo G, Ambu R. | New filaments with natural fillers for FDM 3D printing and their applications in biomedical field | Manufacturing and process engineering | Procedia Manufacturing
38 | 72 | 2020 | Journal Article | Muthukrishnan S, Kua HW, Yu LN, Chung JKH. | Fresh Properties of Cementitious Materials Containing Rice Husk Ash for Construction 3D Printing | Materials science for specific sectors | Journal of Materials in Civil Engineering
39 | 73 | 2020 | Journal Article | Frone AN, Batalu D, Chiulan I, Oprea M, Gabor AR, Nicolae C-A, Raditoiu V, Trusca R, Panaitescu DM. | Morpho-Structural, Thermal and Mechanical Properties of PLA/PHB/Cellulose Biodegradable Nanocomposites Obtained by Compression Molding, Extrusion, and 3D Printing | Materials science for specific sectors | Nanomaterials
40 | 95 | 2020 | Journal Article | Calì M, Pascoletti G, Gaeta M, Milazzo G, Ambu R. | A New Generation of Bio-Composite Thermoplastic Filaments for a More Sustainable Design of Parts Manufactured by FDM | Applied sciences | Applied Sciences
41 | 83 | 2020 | Journal Article | Sauerwein M, Zlopasa J, Doubrovski Z, Bakker C, Balkenende R. | Reprintable Paste-Based Materials for Additive Manufacturing in a Circular Economy | Environmental sciences | Sustainability
42 | 91 | 2020 | Journal Article | Balla VK, Tadimeti JGD, Kate KH, Satyavolu J. | 3D printing of modified soybean hull fiber/polymer composites | Chemistry & Physics | Materials Chemistry and Physics
43 | 78 | 2020 | Journal Article | Ahmad MN, Wahid MK, Maidin NA, Ab Rahman MH, Osman MH, Alis@Elias IF | Mechanical characteristics of oil palm fiber reinforced thermoplastics as filament for fused deposition modeling (FDM) | Manufacturing and process engineering | Advances in Manufacturing
44 | 97 | 2021 | Journal Article | Nida S, Anukiruthika T, Moses J, Anandharamakrishnan C. | 3D Printing of Grinding and Milling Fractions of Rice Husk | Waste management | Waste and Biomass Valorization
45 | 52 | 2021 | Journal Article | Morales M, Martinez C, Maranon A, Hernandez C, Michaud V, Porras A. | Development and Characterization of Rice Husk and Recycled Polypropylene Composite Filaments for 3D Printing | Polymers science and engineering | Polymers
46 | 53 | 2021 | Journal Article | Scaffaro R, Maio A, Gulino E, Alaimo G, Morreale M. | Green Composites Based on PLA and Agricultural or Marine Waste Prepared by FDM | Polymers science and engineering | Polymers
47 | 60 | 2021 | Journal Article | Yang F, Guo X, Zeng Z, Xiao J, Li H, Luo Y, Guan LT, Zheng WX, Zhou WY, Dong XM. | Sr2MgSi2O7:Eu2+, Dy3+ phosphor-reinforced wood plastic composites with photoluminescence properties for 3D printing | Composite engineering | Polymer Composites
48 | 92 | 2021 | Journal Article | Diederichs E, Picard M, Chang B, Misra M, Mohanty A. | Extrusion Based 3D Printing of Sustainable Biocomposites from Biocarbon and Poly(trimethylene terephthalate) | Chemistry & Physics | Molecules
49 | 61 | 2021 | Journal Article | Andrzejewski J, Grad K, Wisniewski W, Szulc J. | The Use of Agricultural Waste in the Modification of Poly(lactic acid)-Based Composites Intended for 3D Printing Applications. The Use of Toughened Blend Systems to Improve Mechanical Properties | Composite engineering | Journal of Composites Science
50 | 79 | 2021 | Journal Article | Bhardwaj A., Lucht M., Pei Z., Rahman A.M., Truong D., Wei X., Zuo N. | 3d printing of biomass–fungi composite material: Effects of mixture composition on print quality | Manufacturing and process engineering | Journal of Manufacturing and Materials Processing
51 | 54 | 2021 | Journal Article | Bhardwaj A, Rahman AM, Wei X, Pei Z, Truong D, Lucht M, Zou N. | Development and characterization of a 3d printed cocoa bean shell filled recycled polypropylene for sustainable composites | Polymers science and engineering | Polymers
52 | 43 | 2021 | Journal Article | John MJ, Dyanti N, Mokhena T, Agbakoba V, Sithole B. | Design and development of cellulosic bionanocomposites from forestry waste residues for 3d printing applications | Materials science and engineering | Materials
53 | 84 | 2021 | Journal Article | Cislaghi A, Sala P, Borgonovo G, Gandolfi C, Bischetti GB. | Towards more sustainable materials for geo-environmental engineering: The case of geogrids | Environmental sciences | Sustainability
54 | 62 | 2021 | Journal Article | Alhelal A, Mohammed Z, Jeelani S, Rangari VK. | 3D printing of spent coffee ground derived biochar reinforced epoxy composites | Composite engineering | Journal of Composite Materials
55 | 87 | 2021 | Journal Article | Balla VK, Tadimeti JGD, Sudan K, Satyavolu J, Kate KH. | First report on fabrication and characterization of soybean hull fiber: polymer composite filaments for fused filament fabrication | Additive manufacturing | Progress in Additive Manufacturing
56 | 98 | 2021 | Journal Article | Nida S, Moses JA, Anandharamakrishnan C. | 3D printed food package casings from sugarcane bagasse: a waste valorization study | Waste management | Biomass Conversion and Biorefinery
57 | 88 | 2021 | Journal Article | Gama N, Magina S, Barros-Timmons A, Ferreira A. | Enhanced compatibility between coconut fibers/PP via chemical modification for 3D printing | Additive manufacturing | Progress in Additive Manufacturing
58 | 44 | 2021 | Journal Article | Figueroa-Velarde V, Diaz-Vidal T, Cisneros-López EO, Robledo-Ortiz JR, López-Naranjo EJ, Ortega-Gudiño P, Rosales-Rivera LC. | Mechanical and Physicochemical Properties of 3D-Printed Agave Fibers/Poly(lactic) Acid Biocomposites | Materials science and engineering | Materials
59 | 63 | 2021 | Journal Article | Tao Y, Liu M, Han W, Li P. | Waste office paper filled polylactic acid composite filaments for 3D printing | Composite engineering | Composites Part B: Engineering
60 | 64 | 2021 | Journal Article | Maldonado-Garcia B., Pal A. K., Misra M., Gregori S., Mohanty A. K. | Sustainable 3D printed composites from recycled ocean plastics and pyrolyzed soy-hulls: Optimization of printing parameters, performance studies and prototypes development | Composite engineering | Composites Part C: Open Access
61 | 74 | 2022 | Journal Article | Kong X, Dai L, Wang Y, Qiao D, Hou S, Wang S. | Influence of kenaf stalk on printability and performance of 3D printed industrial tailings based geopolymer | Materials science for specific sectors | Construction and Building Materials
62 | 104 | 2022 | Journal Article | Nida S, Moses J, Anandharamakrishnan C. | 3D Extrusion Printability of Sugarcane Bagasse Blended with Banana Peel for Prospective Food Packaging Applications | Other | Sugar Tech
63 | 45 | 2022 | Journal Article | Scaffaro R, Citarrella MC, Gulino EF, Morreale M. | Hedysarum coronarium-Based Green Composites Prepared by Compression Molding and Fused Deposition Modeling | Materials science and engineering | Materials
64 | 55 | 2022 | Journal Article | Scaffaro R, Gulino EF, Citarrella MC, Maio A. | Green Composites Based on Hedysarum coronarium with Outstanding FDM Printability and Mechanical Performance | Polymers science and engineering | Polymers
65 | 65 | 2022 | Journal Article | Scaffaro R, Citarrella MC, Gulino EF | Opuntia Ficus Indica based green composites for NPK fertilizer controlled release produced by compression molding and fused deposition modeling | Composite engineering | Composites Part A: Applied Science and Manufacturing
66 | 66 | 2022 | Journal Article | Rahman A.M., Bhardwaj A., Pei Z., Ufodike C., Castell-Perez E. | The 3D Printing of Biomass-Fungi Composites: Effects of Waiting Time after Mixture Preparation on Mechanical Properties, Rheological Properties, Minimum Extrusion Pressure, and Print Quality of the Prepared Mixture | Composite engineering | Journal of Composites Science
67 | 99 | 2022 | Journal Article | Esteban-Lustres R., Torres, M.D., Pazos A., Enjamio C., Piñeiro B., Dominguez H. | Preliminary evaluation of pressurized hot water extraction for the solubilization of valuable components from hospital kitchen wastes | Waste management | Biomass Conversion and Biorefinery
68 | 67 | 2022 | Journal Article | Scaffaro R, Citarrella MC, Catania A, Settanni L | Green composites based on biodegradable polymers and anchovy (Engraulis Encrasicolus) waste suitable for 3D printing applications | https://doi.org/10.1016/j.compscitech.2022.109768 | Bio composites, Mechanical properties, Material modelling, Scanning electron microscopy (SEM), 3D printing, Engraulis encrasicolus
69 | 100 | 2022 | Journal Article | Bahcegul E, Bahcegul E, Ozkan N. | 3D printing of crude lignocellulosic biomass extracts containing hemicellulose and lignin | https://doi.org/10.1016/j.indcrop.2022.115234 | Lignocellulosic biomass, 3D printing, Lignin, Hemicellulose, Xylan

## 02 - Waste
N. | Ref. | Year | Waste category | Waste origin | Waste source | Waste type | Waste supplier | Waste specs
1 | 68 | 2016 | Wood and timber (Plant-derived) | Post-industrial | Wood (generic) | Fibers | Fibers from local industries | recycled wood fibers
2 | 101 | 2017 | Fruit and seed (Plant-derived) | Post-industrial | Macadamia nut | Shells | Agricultural waste | Macadamia nut shell agricultural waste
3 | 56 | 2017 | Herbaceous plants (Plant-derived) | Post-industrial | Rice | Husk | Rice husk from the local industries | Rice husk from the Three Hâ€™s, LLC Crossett, Arkansas
4 | 57 | 2017 | Wood and timber (Plant-derived) | Post-industrial | Wood (generic) | Flour | Flour of white softwood from local industries | Wood flour waste feedstock from Eden Products Ltd, Middlewich, Cheshire, UK, a waste wood from European white softwood (South Germany).
5 | 36 | 2017 | Fruit and seed (Plant-derived) | Post-industrial | Cocoa bean | Shells | Raw and unprocessed shell waste | Raw and unprocessed Cocoa shell waste provided by Ferrero S.p.A., Italy
6 | 37 | 2018 | Animal (Animal-derived) | Post-consumer | Mussels | Shell | Local waste stream | Mussel shells from local waste stream in the Netherlands
7 | 46 | 2018 | Wood and timber (Plant-derived) | Post-industrial | Spruce | Fibers | Fibers from local paper industries | Spruce TMP fibers were kindly provided by Norske Skog Saugbrugs (Halden, Norway) - not sure is a waste, sure not agricultural
8 | 69 | 2018 | Wood and timber (Plant-derived) | Post-industrial | Wood (generic) | Sawdust | Furniture manufacturing companies | Wood-based waste material from furniture manufacturing companies in both bulk (half-meter-size slabs) as well as sawdust
9 | 102 | 2018 | Herbaceous plants (Plant-derived) | Post-industrial | Hemp | Shives | Waste from local industries | Hemp powder (75 < d < 180 Pm) from hemp shives
10 | 75 | 2018 | Wood and timber (Plant-derived) | Post-industrial | Pine | Sawdust | Logging in the timber industry | waste HDPE from the plastic injection industry and sawdust from the pine logging in the timber industry
11 | 93 | 2018 | Wood and timber (Plant-derived) | Post-industrial | Wood (generic) | Sawdust | Woodwork machines from fabrication lab | Sawdust- byproducts of the woodwork machines from fabrication lab-SUTD (W2), Singapore.
12 | 85 | 2018 | Herbaceous plants (Plant-derived) | Post-industrial | Rice | Straw | Straw from local farmlands | Washed and dried rice straw was obtained from local farmlands.
13 | 58 | 2018 | Industrial (Plant-derived) | Post-industrial | Papers | Pulp | Pulp collected from reject press | Thermomechanical pulp by Norske Skog Saugbrugs collected from a reject press.
14 | 38 | 2019 | Wood and timber (Plant-derived) | Post-industrial | Eucalyptus, Pine, Hardwood, Maple | Flour | Fibers from timber industries | Eucalyptus wood and wood fibers from hardwood (MOD-EASY FIBER-75, LA.SO.LE EST), 80 mesh of pine (8020, American Wood Fibers, Inc.), 80 mesh of maple (8010, American Wood Fibers, Inc.), Xyloglucan from tamarind seed supplied by Megazyme Inc., Bray, Ireland.
15 | 39 | 2019 | Wood and timber (Plant-derived) | Post-industrial | Spruce | Chips | Lignin extracted from cooking liquor | Softwood lignin extracted from cooking liquor, using a soda cooking process of Norway spruce chips, collected from Norske Skog, Skogn, Norway.
16 | 86 | 2019 | Herbaceous plants (Plant-derived) | Post-industrial | Sugarcane | Bagasse | Sugarcane bagasse from local mills | The San Javier Sugar Mill (Misiones, Argentina) provided the sugarcane bagasse applied in this study.
17 | 40 | 2019 | Wood and timber (Plant-derived) | Post-industrial | Pine | Chips | Chips from local sawmill | Pinus radiata wood chips were obtained from a local sawmill.
18 | 80 | 2019 | Animal (Animal-derived) | Post-industrial | Eels | Skin | Discarded marine eel skins from the local fish landing center | Discarded marine Eel skins were collected from the fish landing center of Nagapattinam (Latitude 10 450 56.1" N and Longitude 79 500 32.6" E) along southeast coast of Tamil Nadu.
19 | 89 | 2019 | Wood and timber (Plant-derived) | Post-industrial | Teak | Fibers | Waste from local sawmills | Teak wood fibers (Tectona grandis) was obtained as waste from Mow Heng Li Sawmill, Ayutthaya, Thailand
20 | 103 | 2019 | Wood and timber (Plant-derived) | Post-industrial | Poplar | Fibers | Poplar fibers from milling process | Poplar (Populus spp.) fibers were provided by the University of Tennessee Center for Renewable Carbon. They are derived from a milling process, so waste.
21 | 70 | 2019 | Herbaceous plants (Plant-derived) | Post-industrial | Cork | Powder | Residue from cork industry | cork powder (with a granulometry inferior to 0,25 mm) is a residue obtained from the granulation and grinding, as well as cutting, sanding and finishing of cork industry, derived from the outer bark of Quercus suber L., from Corticeira Amorim.
22 | 47 | 2019 | Wood and timber (Plant-derived) | Post-industrial | Bamboo | Sawdust | Fibers from local timber industries | Bamboo fiber fractions. Fraction 1 was sieved out of dry sawdust of the company Buco Import BVBA (Belgium). ractions B2-B4 wereprovided by the company Bambooder Biobased FibersB.V. (Netherlands). Flaxtape, supplied by Lineo NV(Belgium) was cut into two different lengths of 2 mm(F1) and 5 mm (F2) prior to compounding.
23 | 59 | 2019 | Herbaceous plants (Plant-derived) | Post-industrial | Hemp | Hurd | Chips from local industries | Hemp hurd chips were provided by Yunnan Dama Co., Ltd. (China)
24 | 96 | 2019 | Herbaceous plants (Plant-derived) | Post-industrial | Flax | Shives | By-products from local cultivations | The flax fibre (Linum usitassisimum L.) used in this study is from the Alize variety (harvested in 2014) and was cultivated in Normandy (France).
25 | 81 | 2019 | Fruit and seed (Plant-derived) | Post-industrial | Coffee | Grounds | Oil-extracted spent coffee grounds from supercritical oil extraction | Oil-extracted spent coffee grounds (Ox-SCGs) as a byproduct of supercritical oil extraction were provided by Singtex Industrial Co. (New Taipei, Taiwan).
26 | 48 | 2019 | Herbaceous plants (Plant-derived) | Post-industrial | Sugarcane | Bagasse | Abandoned crop sugarcane bagasse from sugarcane industry | Abandoned crop sugarcane bagasse by Guangzhou Sugarcane Industry ResearchInstitute (Guangzhou, Guangdong, China
27 | 71 | 2019 | Wood and timber (Plant-derived) | Post-industrial | Wood (generic) | Sawdust | Woodwork machines from fabrication lab | High Purity cellulose and wood flour- W1 by JELU-WERK GmbH & Co. KG, Germany. Sawdust- byproducts of the woodwork machines from fabrication lab-SUTD (W2), Singapore. Chitosan from i-CHESS chemicals Pvt Ltd., India;
28 | 41 | 2019 | Industrial (Plant-derived) | Post-consumer | Paper | Pulp | Office printer paper waste | Greek yogurt containers (Wegmans and Great Value brands) were used for the source of recycled PP (rPP). Office printer paper was used as the source of waste paper (WP), whereas corrugated cardboard was used for the cardboard (CB) source. Wood flour (WF) was purchased from Amazon and used as received.
29 | 49 | 2019 | Wood and timber (Plant-derived) | Post-industrial | Pine | Fibers | Fibers from local industries | Recycled pinewood fibre (but not agricultural waste)
30 | 42 | 2019 | Animal (Animal-derived) | Post-industrial | Croaker | Guts | Farmed Atlantic croaker swim bladder waste | Farmed atlantic croaker swim bladder
31 | 90 | 2019 | Herbaceous plants (Plant-derived) | Post-industrial | Rice | Husk | Husks from local agricultural industries | Carmargue rice (Oryza) husks from Silo des Tourelles- Comptoir Agricole du Languedoc (Aigues Mortes, France). Wood flour (Pinus radiata D. Don) by a plywood mill (Carter Holt Harvey, Kinleith Mill, Tokoroa, New Zealand).
32 | 76 | 2020 | Herbaceous plants (Plant-derived) | Post-industrial | Hemp | Stalk | Agricultural biomass from local farmers | Agricultural biomass from local farmers (Corn & Hemp stalk and husks) from Ecovative Design as growing substrate
33 | 50 | 2020 | Fruit and seed (Plant-derived) | Post-industrial | Corn | Cobs | Corn cobs from agricultural waste | Corn cobs from agricultural waste
34 | 82 | 2020 | Herbaceous plants (Plant-derived) | Post-industrial | Hemp | Shives | Hemp shives from local agricultural waste | Hemp shives provided by Zalers Ltd. (Latvia) were used as bio-based fillers (from agricultural waste)
35 | 51 | 2020 | Wood and timber (Plant-derived) | Post-industrial | Wood (generic) | Flour | Wood flour from furniture industry | Particleboard wood flour (PWF) from furniture waste, provided by Guangzhou Sophia Home Furnishing Co., Ltd (Guangzhou, China).
36 | 94 | 2020 | Herbaceous plants (Plant-derived); Industrial (Plant-derived) | Post-consumer, Post-industrial | Plant, paper | Biomass (generic), pulp | Cellulose from tissue paper, printing paper, and plant matter | Cellulose was obtained from local waste by grinding down tissue paper, printing paper, and plant matter
37 | 77 | 2020 | Herbaceous plants (Plant-derived) | Post-industrial | Hemp | Inflorescences, powder | Waste powder from hemp inflorescences | Waste powder from hemp inflorescence
38 | 72 | 2020 | Herbaceous plants (Plant-derived) | Post-industrial | Rice | Husk | Rice husk ash from the local rice mills | Rice husk ash from by-product from the rice mills of Malaysia
39 | 73 | 2020 | Fruit and seed (Plant-derived) | Post-industrial | Plum seed | Shells | By-products from local waste | Plum seed shells from Romanian varieties of plum trees as raw material to produce cellulose nanocrystals
40 | 95 | 2020 | Wood and timber (Plant-derived); Fruit and seed (Plant-derived); Herbaceous plants (Plant-derived) | Post-industrial | Orange wood, carob, orange, tomatoes, hemp | Sawdust, biomass (generic), flour, peels, leaves | Sawdust from orange pruning, scraps from Sicilian cherry tomatoes, discarded carobs, orange peels from pruning, By-products from agricultural waste | Hemp leaves, scraps from Sicilian cherry tomatoes, discarded carob flour, Orange wood sawdust and peels from orange pruning
41 | 83 | 2020 | Wood and timber (Plant-derived); Fruit and seed (Plant-derived); Animal (animal-derived) | Post-consumer, Post-industrial | Maple, pine, walnut, cocoa bean, olive, mussels, eggs | Shells, sawdust, pomace | Sawdust from local waste, olive pomace, walnut, and cocoa shells from local waste, Mussel shells and eggshells from local waste | Mussel shells from local waste in The Netherlands; eggshells, walnut shells, cocoa shells, olive pomace, maple and pine sawdust from local waste
42 | 91 | 2020 | Fruit and seed (Plant-derived) | Post-industrial | Soybean | Hull | By-products from local companies | Soybean Hull from Owensboro Grain Company, Owensboro, KY, US (probably by-products)
43 | 78 | 2020 | Wood and timber (Plant-derived) | Post-industrial | Oil palm | Fibers | Fruit brunch from local industries | OPF was extracted from the oil palm fruit bunch and soaked for 2 d in water until the oily surfaces were removed
44 | 97 | 2021 | Herbaceous plants (Plant-derived) | Post-industrial | Rice | Husk | Rice husk from local rice mills | Rice husk from the rice mill of Indian Institute of Food Processing Technology, Thanjavur
45 | 52 | 2021 | Herbaceous plants (Plant-derived) | Post-industrial | Rice | Husk | Rice husk from local mills | PP pellets from post industrial waste; rice husk from Ambala grinder (Colombia)
46 | 53 | 2021 | Herbaceous plants (Plant-derived) | Post-consumer, Post-industrial | Opuntia ficus indica, posidonia oceanica | Cladodes, leaves | Opuntia ficus indica from local industries, Posidonia oceanica from local coasts | Cladodes from opuntia ficus indica from Bio Ecopuntia, Italy; Posidonia oceanica leaves from Palermo coasts;
47 | 60 | 2021 | Wood and timber (Plant-derived) | Post-industrial | Wood (generic) | Flour | Wood flour from furniture industries | Wood flour from furniture waste (Guangzhou Sophia Home Furnishing
48 | 92 | 2021 | Herbaceous plants (Plant-derived) | Post-industrial | Miscanthus | Fibers | By-product from local industry | Biocarbon from miscanthus (silvergrass)
49 | 61 | 2021 | Herbaceous plants (Plant-derived) | Post-industrial | Buckwheat | Husk | By-product from local industry | Buckwheat husks (milled)
50 | 79 | 2021 | Herbaceous plants (Plant-derived) | Post-industrial | Hemp | Biomass (generic) | Biomass-fungi mixtures from agricultural biomass of local farmers | Biomass-fungi mixtures from Ecovative Design seem to be a commercial product derived from agricultural biomass of local farmers (Hemp).
51 | 54 | 2021 | Fruit and seed (Plant-derived) | Post-industrial | Cocoa bean | Shells | Cocoa bean shells from local industrial waste | PP from post-industry use; Cocoa bean shells from Necocli from Antioquia Department (Colombia)
52 | 43 | 2021 | Wood and timber (Plant-derived) | Post-industrial | Eucalyptus | Sawdust | Sawdust from local industrial waste stream | Eucalyptus sawdust from the Council for Scientific and Industrial Research Biorefinery Development Facility (Durban, South Africa)
53 | 84 | 2021 | Wood and timber (Plant-derived); Herbaceous plants (plant-derived) | Post-industrial | Wood (generic), hemp | Fibers | Fibers from agricultural by-products | PLA from Orbi-tech, PLA with CO-PE from Extrudr, PLA with polymeric additive and titanium dioxide (ProtoPasta), Hemp fibers from agricultural by-products, Cork and wood filaments from Colorfabb
54 | 62 | 2021 | Fruit and seed (Plant-derived) | Post-consumer | Coffee | Grounds | Spent coffee grounds from local restaurants | Spent coffee grounds from local McDonalds restaurant for biochar synthesis (so not from agricultural waste - about 3% wt)
55 | 87 | 2021 | Fruit and seed (Plant-derived) | Post-industrial | Soybean | Hull | Soybean hull from local industries | Soybean hull from Owensboro Grain Company, Owensboro, KY, USA.
56 | 98 | 2021 | Herbaceous plants (Plant-derived) | Post-industrial | Sugarcane | Bagasse | Sugarcane bagasse from a local juice shop | Sugarcane bagasse from a sugarcane juice shop in Thanjavur, India
57 | 88 | 2021 | Fruit and seed (Plant-derived) | Post-consumer | Coconut | Fibers | Coconut fiber waste from local shops | Coconut fiber waste from a local shop in Portugal
58 | 44 | 2021 | Herbaceous plants (Plant-derived) | Post-industrial | Agave | Fibers | Agave fibers from a local tequila company | Agave fibers from Agave tequilana Weber var. Azul from a local tequila company (Mundo Agave, Tequila, Mexico).
59 | 63 | 2021 | Industrial (Plant-derived) | Post-consumer | Paper | Pulp | Lab-collected printed office paper | Lab-collected printed office paper was grinded with a ball mill machine
60 | 64 | 2021 | Fruit and seed (Plant-derived) | Post-industrial | Soybean | Hull | Soybean hull from local feeding industry | Soybean hulls collected from Nieuwland Feed & Supply Ltd (Elora, Ontario, Canada)
61 | 74 | 2022 | Herbaceous plants (Plant-derived) | Post-industrial | Kenaf | Stalk | By-product from local industries | Kenaf stalk core (Kenaf fibers)
62 | 104 | 2022 | Fruit and seed (Plant-derived); Herbaceous plants (Plant-derived) | Post-consumer, Post-industrial | Banana, Sugarcane | Peel, bagasse | Banana peels and sugarcane bagasse from local fruit market | Sugarcane bagasse and Banana Peels from Indian fruit market in Thanjavur.
63 | 45 | 2022 | Herbaceous plants (Plant-derived) | Post-industrial | Weed grass | Biomass (generic) | Weed grass from local agricultural industries | Hedysarum coronarium herbaceous plant (disposed by â€œAzienda Agricola Alberto Lo Dicoâ€ Sicily)
64 | 55 | 2022 | Herbaceous plants (Plant-derived) | Post-industrial | Weed grass | Biomass (generic) | Weed grass from local agricultural industries | Hedysarum coronarium collected from Azienda Agricola Alberto Lo Dico (Petralia Soprana, PA)
65 | 65 | 2022 | Herbaceous plants (Plant-derived) | Post-industrial | Opuntia ficus indica | Cladodes | Opuntia ficus indica from local industries. | Opuntia ficus indica cladodes (from Bio Ecopuntia, Italy)
66 | 66 | 2022 | Herbaceous plants (Plant-derived) | Post-industrial | Hemp | Biomass (generic) | Biomass-fungi mixtures from agricultural biomass of local farmers | Biomass-fungi mixtures from Ecovative Design seem to be a commercial product derived from agricultural biomass of local farmers (Hemp).
67 | 99 | 2022 | Industrial (Plant-derived); Industrial (Animal-derived) | Post-consumer | Meal | Biomass (generic) | Food pre- and post-consumption waste stream of local hospital kitchen | Mixed pre- and post-consumption waste streams from the Complexo Hospitalario Universitario de Ourense (Spain) hospital kitchen
68 | 67 | 2022 | Animal (Animal-derived) | Post-industrial | Anchovy | Fishbone | Anchovy scraps from local market | Anchovy scraps (Engraulis Encrasicolus) from Ballarò market (Palermo, Italy)
69 | 100 | 2022 | Fruit and seed (Plant-derived) | Post-industrial | Corn | Cobs | Corn cobs from agricultural waste | Corn cobs from agricultural waste. From Kirklareli, Turkey

## 03 - Materials
N. | Ref. | Year | Material | Matrix | Filler/reinforcement from waste/by-products | % w.t. | New materials specs
1 | 68 | 2016 | Thermoplastic composite | PLA/PHA blend | Wood fibers (shredded) | 30 | ColorFabb â€œWoodfill fineâ€ blend of poly(lactic acid) (PLA) and poly(hydroxyalkanoate) (PHA) matrix, reinforced with recycled wood fibres.
2 | 101 | 2017 | Thermoplastic composite | ABS | Macadamia nutshell fibers (shredded) | 19-29 | ABS filled with 30% wt. ground macadamia nutshell fibers
3 | 56 | 2017 | Thermoplastic composite | PBAT | Silica/carbon hybrid nanoparticles | 0.5-1.5 | silica/carbon hybrid nanoparticles filled ecoflex (2% wt of nanoparticles from rice husk)
4 | 57 | 2017 | Thermoset composite | Urea formaldehyde | Wood flour | 13 | 13%wt/wt wood flour in urea formaldehyde
5 | 36 | 2017 | Thermoplastic composite | PCL | Cocoa shell powder | 10-50 | PCL filled with 20% wt. cocoa shell waste powder
6 | 37 | 2018 | Hydrocolloids | Sugar, water | Mussel shell powder | 70 | sugar, water and mussel shell powder (70% wt of mussel shell powder)
7 | 46 | 2018 | Thermoplastic composite | BioPE | Thermomechanical pulp fibers | 10-20 | BioPE filled with thermomechanical pulp fibers (10-20% wt.)
8 | 69 | 2018 | Thermoplastic composite | PLA | Wood waste | 30 | PLA filled with 30% wt. wood waste
9 | 102 | 2018 | Thermoplastic composite | PLA | Hemp powders | 1-5 | PLA filled with 1-5% wt. hemp powders
10 | 75 | 2018 | Thermoplastic composite | Recycled HDPE | Wood sawdust | 15 | waste HDPE filled with sawdust (45% wt.)
11 | 93 | 2018 | Polysaccharide composite | Chitin | Cellulose (fungus-like material) | 12 | Chitin-cellulose fungus-like material (about 12% wt of sawdust)
12 | 85 | 2018 | Thermoplastic composite | ABS | Rice straw flour | 5-20 | ABS filled with 5-20% wt. rice straw flour
13 | 58 | 2018 | Thermoplastic composite | BioPE | Thermomechanical pulp | 10-30 | BioPE filled with thermomechanical pulp (10-30% wt.)
14 | 38 | 2019 | Hydrocolloids | Water, Xyloglucan | Cellulose nanocrystals, wood fibers | 5-30 | Water-based ink with Xyloglucan, celluloce nanocrystals and wood fibers (5-30% wt.)
15 | 39 | 2019 | Thermoplastic composite | PLA | Lignin | 20-40 | PLA filled with lignin (20 - 40% wt.) blended with PLA
16 | 86 | 2019 | Polysaccharide composite | Alginate | Cellulose nanofibrils | 20 | Cellulose nanofibrils inks with alginate (20% wt.)
17 | 40 | 2019 | Thermoplastic composite | PHB | Biorefinery lignin | 10-50 | PHB filled with biorefinery lignin (90:10 - 80:20 - 50:50)
18 | 80 | 2019 | Polysaccharide composite | Alginate | Eel skin collagen | 9-23 | Alginate/collagen hydrogel
19 | 89 | 2019 | Thermoplastic composite | PLA | Teak wood fibers | 1-5 | PLA filled with CSR, APA, Silane and wood fibers from teak waste (1-5% wt.)
20 | 103 | 2019 | Thermoplastic composite | PLA | Poplar fibers | 20 | PLA filled with poplar fibers ( 20% wt.)
21 | 70 | 2019 | Thermoplastic composite | TPU | Cork powder | 1-5 | TPU filled with cork powder (1-5% wt.)
22 | 47 | 2019 | Thermoplastic composite | PLA | Bamboo fibers | 10-15 | PLA filled with bamboo fibers 10-15% wt.
23 | 59 | 2019 | Thermoplastic composite | PLA/PBAT blend | Hemp hurd powder | 8-27 | PLA/PBAT blend filled with hemp hurd powder 10-40 phr
24 | 96 | 2019 | Thermoplastic composite | PLLA, PBAT, PLLA/PBS blend | Flax fibers | 10-30 | PLLA filled with 10% wt. flax fibers; PLLA/PBS blend filled with 10% wt. flax fibers; PBAT filled with 10% wt. flax fibers
25 | 81 | 2019 | Thermoplastic composite | PLA | Spent coffee grounds | 5-20 | PLA filled with oil-extracted spent coffee grounds (5-20% wt.)
26 | 48 | 2019 | Thermoplastic composite | PLA | Sugarcane bagasse fibers | 3-15 | PLA filled with sugarcane bagasse fibers (3-15% wt.)
27 | 71 | 2019 | Polysaccharide composite | Chitin | Cellulose (fungus-like material from [15]) | 9-50 | Chitin-cellulose fungus-like material (https://www.nature.com/articles/s41598-018-26985-2)
28 | 41 | 2019 | Thermoplastic composite | Recycled PP | Cellulose | 5-20 | Recycled PP filled with recycled cellulose from post-consumer waste ( 10% wt. cellulose)
29 | 49 | 2019 | Thermoplastic composite | PLA/PHA blend | Pinewood fibers | 30 | PLA/PHA blend filled with 30% wt. recycled pinewood fiber (ColorFabb woodfill)
30 | 42 | 2019 | Water-based pastes | Water | Swim bladder powder | 4.8 | Fish swim bladder hydrogel
31 | 90 | 2019 | Thermoplastic composite | PLA | Rice husk or wood flour | 10 | PLA filled with 10% wt. rice husk or wood flour
32 | 76 | 2020 | Water-based pastes | water | Biomass, psyllium husk powder (Mycelium) | 19 | Mycelium grown in agricultural biomass with water and psyllium husk powder
33 | 50 | 2020 | Water-based pastes | water | Hemi cellulosic paste | 86 | Extracted hemicellulosic paste with water (about 16% wt)
34 | 82 | 2020 | Ceramic composite | Concrete | Hemp shives | 30 | Concrete filled with hemp shives (about 30% wt max)
35 | 51 | 2020 | Thermoplastic composite | PLA | Wood flour | 1-7 | PLA filled with wood flour (1-7% wt.)
36 | 94 | 2020 | Polysaccharide composite | Chitin | Cellulose | n.a. | Chitinous bio-composite
37 | 77 | 2020 | Thermoplastic composite | PLA | Hemp inflorescences | 10-25 | PLA filled with hemp (15-25% wt.) or hemp inflorescences waste (10-15% wt.)
38 | 72 | 2020 | Ceramic composite | Concrete | Rice husk ash | 20 | Concrete filled with Rice husk ash (20% wt.)
39 | 73 | 2020 | Thermoplastic composite | PLA/PHB blend | Cellulose nanocrystals | 1 | PLA/PHB blend filled with cellulose nanocrystals from plum seed shells (1% wt.)
40 | 95 | 2020 | Thermoplastic composite | PLA | Hemp biomass, cherry tomatoes scraps, carob flour, or orange pruning | 10-25 | PLA filled with hemp (10-15% wt.) or cherry tomatoes scraps (15-25% wt.) or discarded carob flour (10-20% wt.) or orange pruning waste (10-20% wt.)
41 | 83 | 2020 | Polysaccharide composite | Sodium alginate | Mussel shell or eggshell powder, walnut shell or cocoa shell powder, olive pomace, pine, or maple sawdust | 15-61 | Sodium alginate composite filled with mussel shell powder (61 % wt.), eggshell (54% wt.), walnut shell (21% wt.), olive pomace (30% wt.), pine sawdust (18% wt.), maple sawdust (15% wt.), or cocoa shel (29% wt.)
42 | 91 | 2020 | Thermoplastic composite | Co-PE | Soybean hull | 5-10 | Thermoplastic Co-PE filled with soybean hull (5-10% wt.)
43 | 78 | 2020 | Thermoplastic composite | ABS | Oil palm fibers | 5 | ABS filled with oil palm fibers (5% wt.)
44 | 97 | 2021 | Hydrocolloids | Water, guar gum | Rice husk | 42 | Rice husk flour with/without guar gum and distilled water
45 | 52 | 2021 | Thermoplastic composite | Recycled PP | Rice husk (Shredded) | 5-10 | Recycled PP filled with shredded rice husk (5-10% wt.)
46 | 53 | 2021 | Thermoplastic composite | PLA | Opuntia ficus indica or Posidonia oceanica | 10-20 | PLA filled with 10-20% wt. of Opuntia ficus indica or Posidonia Oceanica
47 | 60 | 2021 | Thermoplastic composite | PLA | Wood flour | 5 | PLA filled with wood flour and SMSED (about 5% wt. of wood flour)
48 | 92 | 2021 | Thermoplastic composite | PTT | Miscanthus biocarbon | 5-10 | PTT filled with 5-10% miscanthus biocarbon
49 | 61 | 2021 | Thermoplastic composite | PLA/PBAT blend | Buckwheat husk | 5-10 | PLA and PBAT blend filled with 10% wt. of buckwheat husk
50 | 79 | 2021 | Water-based pastes | Water | Biomass, wheat flour, psyllium husk powder | 18 | Biomass-fungi mixture with water, wheat flour, psyllium husk powder
51 | 54 | 2021 | Thermoplastic composite | Recycled PP | Cocoa bean shell (Shredded) | 5 | Recycled PP filled with 5% wt. cocoa bean shell (ground)
52 | 43 | 2021 | Thermoplastic composite | PLA/PBS blend | Cellulose nanofibers | 1-5 | PLA/PBS blend filled with extracted cellulose nanofibres from sawdust (no ratios)
53 | 84 | 2021 | Thermoplastic composite | PLA | Hemp fibers, wood fibers | 20-30 | PLA filled with Hemp fibers (20% wt) - Kanesis ecofilament
54 | 62 | 2021 | Thermoset composite | Epoxy resin | Biochar | 1-3 | biochar reinforced epoxy resin (from spent coffee grounds)
55 | 87 | 2021 | Thermoplastic composite | CoPE | Soybean hull fibers | 5-10 | Thermoplastic CoPE filled with treated or untreated soybean hull fibers (5-10 % wt.)
56 | 98 | 2021 | Water-based pastes | Water | Sugarcane bagasse powder | 53 | Sugarcane bagasse powder with distilled water
57 | 88 | 2021 | Thermoplastic composite | PP | Coconut fibers | 10-50 | PP filled with 50% wt. coconut fibers
58 | 44 | 2021 | Thermoplastic composite | PLA | Agave fibers (Shredded) | 3-10 | PLA filled with sieved agave fibers (3-10% wt.)
59 | 63 | 2021 | Thermoplastic composite | PLA | Paper pulp | 5-15 | PLA composites with paper pulp (5-15% wt)
60 | 64 | 2021 | Thermoplastic composite | Recycled HDPE and Recycled PP blend | Soybean hull biocarbon (pirolyzed) | 20 | Recycled HDPE and PP blend filled with biocarbon from soybean hull (20% wt.)
61 | 74 | 2022 | Ceramic composite | Geopolymer | Shredded kenaf fibers | 3 | Geopolymer filled with shredded kenaf fibers from waste (about 3% wt.)
62 | 104 | 2022 | Hydrocolloids | Water, guar gum | Sugarcane bagasse and banana peels flour | 32 | Sugarcane bagasse and banana peels flour with and without guar gum and distilled water (about 47% wt)
63 | 45 | 2022 | Thermoplastic composite | CoPE | Weed grass (Shredded) | 5-20 | Biodegradable Co-PE (Mater-BiÂ®Â EF51L) filled with 5-20% wt. shredded hedysarum coronarium
64 | 55 | 2022 | Thermoplastic composite | PLA | Weed grass (Shredded) | 10-20 | PLA composites with 10-20 %wt. of hedysarum coronarium (shredded)
65 | 65 | 2022 | Thermoplastic composite | CoPE | Opuntia ficus indica (Shredded) | 10 | CoPE blend with 10% wt. opuntia ficus indica shredded cladodes and/or NPK fertilizers
66 | 66 | 2022 | Water-based pastes | Water | Biomass, wheat flour, psyllium husk powder | 18 | Mycelium grown in agricultural biomass with water and psyllium husk powder
67 | 99 | 2022 | Water-based pastes | Water | Gelatinized starch rich phase | 15 | Anti-freezing hydrogel with 15% wt. Gelatinized starch rich phase from waste stream meals
68 | 67 | 2022 | Thermoplastic composite | PLA, CoPE | Anchovy fishbone (shredded) | 10-20 | PLA or Co-PE (Mater-Bi) filled with 10-20% wt. Shredded anchovy fishbone
69 | 100 | 2022 | Water-based pastes | water | Lignin and hemi cellulosic paste | 38 | Extracted hemicellulosic and lignocellulosic paste with water

## 04 - AM
N. | Ref. | Year | Extrusion-based AM | Printer format | Other specs | Nozzle (mm) | Speed (mm/s) | Layer heigth (mm) | 3D Printer | AM Specs
1 | 68 | 2016 | FDM - FFF | Small | // | // | 18 | // | Prusa i3 Rework | Prusa i3 Rework 3D printer
2 | 101 | 2017 | FDM - FFF | Small | // | 0.5 | // | // | Leapfrog Creatr | Leapfrog Creatr 3D printer
3 | 56 | 2017 | LDM - DIW | Small | Custom | // | // | // | Hyrel system 30 M model | Hyrel system 30 M model 3D printer
4 | 57 | 2017 | LDM - DIW | Small | // | // | 15 | // | Fisnar robot 7400; a 3-axis robot | Fisnar robot 7400; a 3-axis robot
5 | 36 | 2017 | FDM - FFF | Small | // | 0.6 | 50 | 0.3 | Prusa i3 Hephestos | Prusa i3 Hephestos 3D printer
6 | 37 | 2018 | LDM - DIW | Small | Custom | 0.84 | 5 | 1 | Modified Ultimaker 2+ | Modified Ultimaker 2+, a desktop material extrusion 3D printer,
7 | 46 | 2018 | FDM - FFF | Small | // | 0.4 | 15 | // | Ultimaker Original | Ultimaker Original 3D printer (Geldermalsen, The Netherlands).
8 | 69 | 2018 | FDM - FFF | Large, small | // | 0.5 | 62.5 | 0.15 | Delta-type RepRap, Re:3D Gigabot version GB2 | standard delta-type RepRap 3-D printer and Re:3D Gigabot version GB2
9 | 102 | 2018 | FDM - FFF | Small | // | // | // | 0.1 | Ultimaker 3 | Ultimaker 3, Netherlands
10 | 75 | 2018 | FDM - FFF | Large, small | Robot arm, custom | // | 30 | 0.3 | High-speed single screw extruder on a robot arm, and Delta 3D printer | high-speed single screw extruder on a robot arm was custom large-scale set up and Delta FDM 3D printing system
11 | 93 | 2018 | LDM - DIW | Large | Robot arm, custom | 7 | // | 3 | Six-axis articulated industrial robot with a precision material dispenser, and a material pump system | a six-axis articulated industrial robot, a precision material dispenser, and a material pump system
12 | 85 | 2018 | FDM - FFF | Small | // | 1 | // | 0.2 | Printrbot Simple Metal | Printrbot Simple Metal (with a heated bed) FDM 3D printing machine (https://www.emerald.com/insight/content/doi/10.1108/RPJ-11-2017-0242/full/html#ref017)
13 | 58 | 2018 | FDM - FFF | Small | // | 0.4 | 15 | // | Original Prusa i3 | Original Prusa i3
14 | 38 | 2019 | LDM - DIW | Small | Custom | 1291 | 5 | // | Custom-modified Hyrel3D 30M with a disposable syringe extruder | Custom-modified Hyrel3D 30M (Hyrel International, Inc. Norcross, USA) printer equipped with a disposable syringe extruder (SDS-10
15 | 39 | 2019 | FDM - FFF | Small | // | 0.4 | 35 | // | Prusa i3 MK3S | Prusa i3 MK3S (Prusa Research)
16 | 86 | 2019 | LDM - DIW | Small | Bioprinting | 0.58 | 3 | // | Regemat3D printing unit (version 1.0) | Regemat3D printing unit (version 1.0)
17 | 40 | 2019 | FDM - FFF | Small | // | 0.75 | 25 | 0.3 | MakerGear V2 | MakerGearâ„¢ V2 fused deposition modelling (FDM) printer (MakerGear, LLC)
18 | 80 | 2019 | LDM - DIW | Small | Bioprinting | 0.5 | // | // | BIOBOT Allevi | BIOBOT (Allevi, USA) 3D printe
19 | 89 | 2019 | FDM - FFF | Small | // | 0.4 | // | 0.2 | MakerBot Replicator Z18 | MakerBot Replicator Z18 3D printer
20 | 103 | 2019 | FDM - FFF | Large | // | 7.62 | // | 5.84 | Big Area Additive Manufacturing (BAAM) system at Oak Ridge National Laboratory | Big Area Additive Manufacturing (BAAM) system at the Manufacturing Demonstration Facility (MDF) of Oak Ridge National Laboratory (Cincinnati)
21 | 70 | 2019 | FDM - FFF | Small | // | // | 60 | 0.2 | Anycubic Chiron | Anycubic Chiron 3D printer.
22 | 47 | 2019 | FDM - FFF | Small | // | // | 20 | // | low-end 3D printer after nozzle adaptation | low-end 3D printer, after nozzle adaptation
23 | 59 | 2019 | FDM - FFF | Small | // | 0.4 | 60 | 0.15 | Da Vinci 1.0 Professional | da Vinci 1.0 Professional Printer (XYZ Printing, Inc., Thailand)
24 | 96 | 2019 | FDM - FFF | Small | // | 1 | 13-25 | // | Prusa i3 Rework | Prusa i3 Rework 3D printer
25 | 81 | 2019 | FDM - FFF | Small | // | 0.4 | // | // | Einstart-S | consumer-level 3D printer Einstart-S (Shinning3D, Zhejiang Province, China)
26 | 48 | 2019 | FDM - FFF | Small | // | 0.6 | 40 | 0.1 | S1Architect | S1 Architect 3D, Guoguang Instruments Co, Ltd, China
27 | 71 | 2019 | LDM - DIW | Large | Robot arm, custom | 7 | 40-60 | 3.5-7 | Six-axis articulated industrial robot with a precision material dispenser, and a material pump system | a six-axis articulated industrial robot, a precision material dispenser, and a material pump system
28 | 41 | 2019 | FDM - FFF | Small | // | 0.8 | 20-50 | 0.2 | Lulzbot Taz 6 MEAM | Lulzbot Taz 6 MEAM printer
29 | 49 | 2019 | FDM - FFF | Small | // | 0.4 | 23 | 0.2 | Prusa i3 | Probably a prusa i3 3D printer
30 | 42 | 2019 | FDM - FFF | Small | // | 0.4 | 30 | 0.2 | Shenzhen 605 S model | open source 3D printer (605 S model, Shenzhen Aurora Technology Co, Shenzhen, China). PLA with 5% wt. wood fibers for scaffold mold
31 | 90 | 2019 | FDM - FFF | Small | // | 0.75 | // | // | Makergear M2 | M2 fused deposition modeling printer (Makergear, USA)
32 | 76 | 2020 | LDM - DIW | Small | // | 4 | // | // | Delta wasp 2040 clay mode | Delta wasp 2040 clay mode with an extruder adaptation (including nozzle)
33 | 50 | 2020 | LDM - DIW | Small | Custom | 0.54-0.68 | // | // | Custom-made 3D printer built with 3D4E | Custom-made 3D printer built with 3D4E (Ankara, Turkey)A custom-made 3D printer was built in cooperation with 3D4E (Ankara, Turkey)
34 | 82 | 2020 | LDM - DIW | Large | Custom | 20 | // | 44839 | Custom-made 3D printer extruder inspired by Henke et al., 2017 [68] | Custom-made 3D printer extruder inspired by https://www.researchgate.net/publication/334318777_Multifunctional_Concrete_-Additive_Manufacturing_by_the_Use_of_Lightweight_Concrete
35 | 51 | 2020 | FDM - FFF | Small | // | 0.4 | // | 0.1 | Flythinking FS-14 | FS-14, Guangzhou Flythinking Intelligent Technology Co., Ltd., Guangzhou, China
36 | 94 | 2020 | LDM - DIW | Large, small | Robot arm, custom | 1-6.5 | 50-150 | // | Custom-made apparatus (small and large scale) | Custom-made apparatus (some details are given)
37 | 77 | 2020 | FDM - FFF | Small | // | 0.6 | 60 | 0.25 | D300 Technology® | Printer D300 TechnologyÂ®
38 | 72 | 2020 | LDM - DIW | Large | // | // | 12.5 | // | Custom screw-type extruder mounted on a three-axis gantry system, Kenyo 3D printer | Custom screw-type extruder mounted on a three-axis gantry system to navigate the extruder toward the printing coordinates. PLA molds with conventional FDM printers (Kenyo)
39 | 73 | 2020 | FDM - FFF | Small | // | 0.4 | 33 | // | WASP Delta 2040 Turbo 2 | WASP Delta 2040 Turbo 2 printer (Massa Lombarda, Italy)
40 | 95 | 2020 | FDM - FFF | Small | // | 0.6 | // | // | D300 Technology® | Printer D300 TechnologyÂ®
41 | 83 | 2020 | LDM - DIW | Small | Custom | 1.6 | 6 | 1.1 | Ultimaker 2+ modified for paste printing with the Stoneflower Ceramic matrix 3D Printing KIT Basic | Ultimaker 2+ modified for paste printing with the Stoneflower Ceramic 3D Printing KIT Basic and micro printing set.
42 | 91 | 2020 | FDM - FFF | Small | // | 0.5 | 30 | 0.2 | Desktop Printrbot | desktop FFF machine (Printrbot
43 | 78 | 2020 | FDM - FFF | Small | // | // | // | // | UP plus 2 model | UP plus 2 model
44 | 97 | 2021 | LDM - DIW | Small | Food printing, custom | 0.82 | // | // | Custom delta (Controlled Additive-manufacturing Robotic Kit) by Anukiruthika et al., 2020 [69] | Extrusion-based delta type custom - CARK â€œControlled Additive-manufacturing Robotic Kitâ€ https://www.sciencedirect.com/science/article/pii/S0260877419303231?via%3Dihub#fig1
45 | 52 | 2021 | FDM - FFF | Small | // | 0.8 | 60 | 0.25 | Fusedformcorp 3D FF STD Doppia | 3D FF STD Doppia machine from fusedformcop (with Magigoo 3D printing adhesive)
46 | 53 | 2021 | FDM - FFF | Small | // | // | 45 | 0.1 | Sharebot Next Generation | Sharebot Next Generation 3D printer
47 | 60 | 2021 | FDM - FFF | Small | // | 0.4 | 50 | 0.4 | FS-200 printer (Guangzhou Flythinking Co) | FS-200 printer (Guangzhou Flythinking Co)
48 | 92 | 2021 | FDM - FFF | Small | // | 0.5 | 35 | 0.3 | Lulzbot Taz 6 | Lulzbot Taz 6
49 | 61 | 2021 | FDM - FFF | Small | // | 0.8 | 50-80 | 0.15 | Prusa i3 MK3 | Prusa i3 MK3 (Prusa Research)
50 | 79 | 2021 | FDM - FFF | Small | Custom | 6 | 30 | 6 | Delta WASP 2040 clay (extruder adaptation) | Delta WASP 2040 clay
51 | 54 | 2021 | FDM - FFF | Small | // | 0.8 | 60 | 0.25 | Fusedformcorp 3D FF STD Doppia machine | 3D FF STD Doppia machine from fusedformcop (with Magigoo 3D printing adhesive)
52 | 43 | 2021 | FDM - FFF | Small | // | 0.4 | 60 | 0.3 | Wanhao Duplicator i3 plus | Wanhao Duplicator i3 plus (Wanhao 3D printer, Jinhua, China)
53 | 84 | 2021 | FDM - FFF | Small | // | // | // | 0.1 | Sharebot NG 2 | Sharebot NG 2 printer
54 | 62 | 2021 | LDM - DIW | Small | // | 0.48 | 50 | 0.4 | Hyrel-30M benchtop | Hyrel-30M benchtop 3D printer (Hyrel, Atlanta)
55 | 87 | 2021 | FDM - FFF | Small | // | // | // | // | Prusa i3 systems | Not specified, it seems similar to prusa i3 systems
56 | 98 | 2021 | LDM - DIW | Small | Food printing, custom | 0.82 | // | // | Custom delta (Controlled Additive-manufacturing Robotic Kit) by Anukiruthika et al., 2020 [69] | Extrusion-based delta type custom - CARK â€œControlled Additive-manufacturing Robotic Kitâ€ https://www.sciencedirect.com/science/article/pii/S0260877419303231?via%3Dihub#fig1
57 | 88 | 2021 | FDM - FFF | Small | // | // | 40 | 0.5 | Anycubic Chiron | Anycubic Chiron 3D printer
58 | 44 | 2021 | FDM - FFF | Small | // | // | 50 | 0.3 | Wanhao Duplicator 4 | Wanhao Duplicator 4 (Jinhua, China)
59 | 63 | 2021 | FDM - FFF | Small | // | 0.4 | 30 | 0.2 | Shenzhen 603S model | 603S model, Shenzhen Aurora Technology Co., Ltd., Shenzhen, China
60 | 64 | 2021 | FDM - FFF | Small | // | 0.5 | 35 | 0.3 | Lulzbot Taz 6 | Lulzbot Taz 6 (USA)
61 | 74 | 2022 | LDM - DIW | Large | Custom | 11-28 | // | // | Self-made apparatus with different nozzle sections and dimensions | Self-made apparatus equipped with different nozzle sections and dimensions
62 | 104 | 2022 | LDM - DIW | Small | Food printing, custom | 1.2 | 44902 | // | Custom delta (Controlled Additive-manufacturing Robotic Kit) by Anukiruthika et al., 2020 [69] | Extrusion-based delta type custom - CARK â€œControlled Additive-manufacturing Robotic Kitâ€ https://www.sciencedirect.com/science/article/pii/S0260877419303231?via%3Dihub#fig1
63 | 45 | 2022 | FDM - FFF | Small | // | // | 50 | 0.1 | Next Generation - Sharebot | Next Generation - Sharebot for 1.75 mm filaments
64 | 55 | 2022 | FDM - FFF | Small | // | 0.4 | 20 | 0.2 | Next Generation - Sharebot | Next Generation - Sharebot for 1.75 mm filaments
65 | 65 | 2022 | FDM - FFF | Small | // | 0.4 | 50 | 0.1 | Sharebot Next Generation | Sharebot Next Generation 3D printer
66 | 66 | 2022 | LDM - DIW | Small | Custom | 6 | 30 | 6 | Delta WASP 2040 clay (extruder adaptation) | Delta wasp 2040 clay mode with an extruder adaptation (including nozzle)
67 | 99 | 2022 | LDM - DIW | Small | Food printing | 0.8 | 30 | // | Foodini (Natural Machines) | Foodini 3D printer (Natural Machines, Barcelona, Spain)
68 | 67 | 2022 | FDM - FFF | Small | // | 0.4 | 50 | 0.1 | Next Generation - Sharebot | Next Generation - Sharebot for 1.75 mm filaments
69 | 100 | 2022 | LDM - DIW | Small | Custom | 0.54-0.68 | // | // | Custom-made 3D printer built with 3D4E | Custom-made 3D printer built with 3D4E (Ankara, Turkey)A custom-made 3D printer was built in cooperation with 3D4E (Ankara, Turkey)

## 05 - Application
N. | Ref. | Year | Application? | Area | Product/Application | Mechanical properties? | Durability - biodegradability?
1 | 68 | 2016 | General sector | // | Hypothesis of a programmable moisture actuator | // | //
2 | 101 | 2017 | No | // | // | // | //
3 | 56 | 2017 | No | // | // | // | //
4 | 57 | 2017 | General sector | // | Hypothesis of on-site large bespoke products for construction industries | // | //
5 | 36 | 2017 | General sector | // | hypothesis for biomedical scaffolds, toys | // | //
6 | 37 | 2018 | Yes | Equipment | Soil fertilizer flowerpot | YES - Three point flexural test | NO
7 | 46 | 2018 | No | // | // | // | //
8 | 69 | 2018 | Yes | Furniture | Desk cable feedthrough parts, drawer knob | NO | NO
9 | 102 | 2018 | No | // | // | // | //
10 | 75 | 2018 | No | // | // | // | //
11 | 93 | 2018 | Yes | Buildings, architecture | Wind blade turbine | YES - Tensile tests, bending tests, compressive strength, bulk adhesion | NO
12 | 85 | 2018 | No | // | // | // | //
13 | 58 | 2018 | No | // | // | // | //
14 | 38 | 2019 | Yes | Buildings, architecture | Mashrabiya, a wooden window (Patent application) | YES - Compressive tests, bending tests | NO
15 | 39 | 2019 | Yes | Accessories | Smartphone protective case | YES - Tensile tests | NO
16 | 86 | 2019 | General sector | // | Hypothetical wound dressing | // | //
17 | 40 | 2019 | No | // | // | // | //
18 | 80 | 2019 | Yes | Bioengineering | Scaffold for tissue fabrication | NO | NO
19 | 89 | 2019 | No | // | // | // | //
20 | 103 | 2019 | Yes | Furniture | Podium base | YES - Tensile tests | NO
21 | 70 | 2019 | General sector | // | damping/absorption | // | //
22 | 47 | 2019 | Yes | Equipment | Brake levers of a bike | YES - Tensile tests | NO
23 | 59 | 2019 | No | // | // | // | //
24 | 96 | 2019 | No | // | // | // | //
25 | 81 | 2019 | General sector | // | Hypothesis for personalized prosthesis, safety equipment for high impact strength | // | //
26 | 48 | 2019 | No | // | // | // | //
27 | 71 | 2019 | Yes | Buildings, architecture | Wind turbine blade | NO | NO
28 | 41 | 2019 | No | // | // | // | //
29 | 49 | 2019 | Yes | Equipment | Technical part for 3D printing | YES - Tensile tests | NO
30 | 42 | 2019 | Yes | Actuator | Moisture actuators for meteor sensitive architectures, biomedical devices, soft robotics | NO | NO
31 | 90 | 2019 | No | // | // | // | //
32 | 76 | 2020 | No | // | // | // | //
33 | 50 | 2020 | Yes | Bioengineering | Scaffold prototype for biomedical application | YES - Tensile tests | NO
34 | 82 | 2020 | No | // | // | // | //
35 | 51 | 2020 | Yes | Furniture | Scaled chair model | YES - Tensile tests | NO
36 | 94 | 2020 | Yes | Buildings, architecture | Sculpture (Hydra) | YES - Tensile tests | NO
37 | 77 | 2020 | Yes | Prosthetics, medical | Neck orthosis | YES - Tensile tests | NO
38 | 72 | 2020 | No | // | // | // | //
39 | 73 | 2020 | No | // | // | // | //
40 | 95 | 2020 | Yes | Prosthetics, medical | Customized neck orthosis and laryngoscope | YES - Tensile tests | NO
41 | 83 | 2020 | Yes | Furniture, accessories | Lamp, Hairpin | YES - Three point flexural test | NO
42 | 91 | 2020 | No | // | // | // | //
43 | 78 | 2020 | No | // | // | // | //
44 | 97 | 2021 | General sector | // | Hypothesis for food packaging/casing | // | //
45 | 52 | 2021 | General sector | // | Hypothesis for concept parts, lightweight jigs and fixtures and thermoformed parts | // | //
46 | 53 | 2021 | General sector | // | Hypothesis for water treatment applications | // | //
47 | 60 | 2021 | General sector | // | Hypothesis for safety warnings, park signs, furniture | // | //
48 | 92 | 2021 | General sector | // | Hypothesis for automotive/electrical industry: customizable jig, fixtures for assemblies, non-structural components or electrical housing | // | //
49 | 61 | 2021 | No | // | // | // | //
50 | 79 | 2021 | No | // | // | // | //
51 | 54 | 2021 | No | // | // | // | //
52 | 43 | 2021 | Yes | Packaging | Main body of a fruit crate and compostable packaging | YES - Tensile test, bending tests, flexural tests | NO
53 | 84 | 2021 | Yes | Buildings, architecture | Geogrids for Construction and Demolition sector | YES - Tensile tests | NO
54 | 62 | 2021 | No | // | // | // | //
55 | 87 | 2021 | No | // | // | // | //
56 | 98 | 2021 | Yes | Packaging | Customized food package casings | NO | Yes - Biodegradability in soil
57 | 88 | 2021 | No | // | // | // | //
58 | 44 | 2021 | No | // | // | // | //
59 | 63 | 2021 | No | // | // | // | //
60 | 64 | 2021 | Yes | Equipment, accessories | Shaft and elliptical gears, Spectacle frames | YES - Tensile tests, flexural tests, impact tests | NO
61 | 74 | 2022 | No | // | // | // | //
62 | 104 | 2022 | General sector | // | Hypothesis for packaging material | // | //
63 | 45 | 2022 | No | // | // | // | //
64 | 55 | 2022 | No | // | // | // | //
65 | 65 | 2022 | Yes | Other | Controlled release fertilizers for agriculture | YES - Tensile tests | NO
66 | 66 | 2022 | No | // | // | // | //
67 | 99 | 2022 | General sector | // | Anti-freezing hydrogels for food, adhesives, medical materials, wearable electronic devices and power sources | // | //
68 | 67 | 2022 | No | // | // | // | //
69 | 100 | 2022 | No | // | // | // | //